## IDS-VDS Characteristic (mA-mm)
VGS (V) | VDS = 0.100 V | VDS = 0.500 V | VDS = 0.900 V
-0.75 | 0.00037473 | 0.0016597 | 0.005766
-0.74 | 0.00035679 | 0.0015964 | 0.005546
-0.73 | 0.00034015 | 0.0015304 | 0.005369
-0.72 | 0.00032759 | 0.0014794 | 0.005202
-0.71 | 0.00031031 | 0.0014138 | 0.005031
-0.7 | 0.00029749 | 0.0013662 | 0.004894
-0.69 | 0.00028296 | 0.0013158 | 0.0047372
-0.68 | 0.00026868 | 0.0012605 | 0.0045872
-0.67 | 0.00025683 | 0.0012181 | 0.0044297
-0.66 | 0.00024467 | 0.0011775 | 0.0042622
-0.65 | 0.0002355 | 0.0011235 | 0.0041504
-0.64 | 0.00022527 | 0.0010863 | 0.0039992
-0.63 | 0.00021553 | 0.0010421 | 0.0038685
-0.62 | 0.00020404 | 0.0010021 | 0.003763
-0.61 | 0.00019475 | 0.0009556 | 0.0036165
-0.6 | 0.00018543 | 0.0009218 | 0.0035074
-0.59 | 0.00017798 | 0.0008875 | 0.0033724
-0.58 | 0.00016998 | 0.0008556 | 0.0032606
-0.57 | 0.00016061 | 0.0008257 | 0.0031663
-0.56 | 0.00015337 | 0.0007929 | 0.0030569
-0.55 | 0.00014808 | 0.0007625 | 0.0029414
-0.54 | 0.00014152 | 0.0007349 | 0.0028633
-0.53 | 0.00013453 | 0.0007094 | 0.0027436
-0.52 | 0.00012836 | 0.0006813 | 0.0026794
-0.51 | 0.00012096 | 0.000663 | 0.0025894
-0.5 | 0.00011748 | 0.0006362 | 0.0025215
-0.49 | 0.00011271 | 0.0006167 | 0.0024371
-0.48 | 0.0001099 | 0.0005964 | 0.0023877
-0.47 | 0.00010681 | 0.0005861 | 0.0023307
-0.46 | 0.00010439 | 0.0005752 | 0.002277
-0.45 | 0.00010459 | 0.000568 | 0.0022458
-0.44 | 0.00010613 | 0.0005707 | 0.0022643
-0.43 | 0.00011024 | 0.0005807 | 0.0022922
-0.42 | 0.0001183 | 0.0006042 | 0.0023639
-0.41 | 0.0001305 | 0.0006469 | 0.0024876
-0.4 | 0.00014911 | 0.0007038 | 0.0026973
-0.39 | 0.00017572 | 0.0007984 | 0.0030042
-0.38 | 0.00021526 | 0.0009315 | 0.0034689
-0.37 | 0.00026948 | 0.0011187 | 0.0041431
-0.36 | 0.00034695 | 0.0013893 | 0.0051086
-0.35 | 0.00045621 | 0.0017712 | 0.006554
-0.34 | 0.0006471 | 0.0023074 | 0.008511
-0.33 | 0.0008674 | 0.0030432 | 0.011259
-0.32 | 0.0011741 | 0.004092 | 0.015171
-0.31 | 0.0015953 | 0.0055332 | 0.020619
-0.3 | 0.0021801 | 0.007785 | 0.028253
-0.29 | 0.0029903 | 0.010562 | 0.038764
-0.28 | 0.0040805 | 0.014448 | 0.053361
-0.27 | 0.0056199 | 0.019827 | 0.07393
-0.26 | 0.008079 | 0.027222 | 0.10111
-0.25 | 0.011037 | 0.037203 | 0.13967
-0.24 | 0.015104 | 0.051104 | 0.19149
-0.23 | 0.02071 | 0.07122 | 0.26267
-0.22 | 0.028305 | 0.09701 | 0.35862
-0.21 | 0.038665 | 0.1314 | 0.48817
-0.2 | 0.052618 | 0.17892 | 0.6622
-0.19 | 0.07348 | 0.24292 | 0.8982
-0.18 | 0.0999 | 0.33022 | 1.2145
-0.17 | 0.13556 | 0.44564 | 1.621
-0.16 | 0.18298 | 0.6007 | 2.1649
-0.15 | 0.24766 | 0.8053 | 2.8586
-0.14 | 0.33452 | 1.0733 | 3.7613
-0.13 | 0.44897 | 1.4302 | 4.9058
-0.12 | 0.6013 | 1.8922 | 6.349
-0.11 | 0.8037 | 2.4854 | 8.108
-0.1 | 1.0717 | 3.2432 | 10.253
-0.09 | 1.4173 | 4.2289 | 12.851
-0.08 | 1.8695 | 5.4542 | 15.863
-0.07 | 2.441 | 6.97 | 19.332
-0.06 | 3.1698 | 8.831 | 23.391
-0.05 | 4.1005 | 11.059 | 27.988
-0.04 | 5.2311 | 13.752 | 33.02
-0.03 | 6.575 | 16.937 | 38.694
-0.02 | 8.236 | 20.608 | 44.748
-0.01 | 10.236 | 24.844 | 51.482
0 | 12.558 | 29.587 | 58.7
0.01 | 15.258 | 34.822 | 66.42
0.02 | 18.278 | 40.601 | 74.41
0.03 | 21.697 | 46.976 | 83.14
0.04 | 25.443 | 53.681 | 92.03
0.05 | 29.495 | 61.05 | 101.4
0.06 | 33.864 | 68.71 | 111.04
0.07 | 38.49 | 76.99 | 121.17
0.08 | 43.322 | 85.59 | 131.48
0.09 | 48.303 | 94.49 | 142.02
0.1 | 53.42 | 103.8 | 152.94
0.11 | 58.37 | 113.32 | 164.07
0.12 | 63.68 | 123.34 | 175.47
0.13 | 68.84 | 133.4 | 186.77
0.14 | 73.97 | 143.78 | 198.45
0.15 | 79.08 | 154.16 | 210.25
0.16 | 84.1 | 165.09 | 222.3
0.17 | 88.82 | 175.97 | 234.42
0.18 | 93.41 | 186.99 | 246.17
0.19 | 97.81 | 198.19 | 258.46
0.2 | 102.04 | 209.3 | 270.78
0.21 | 106.23 | 220.92 | 283.13
0.22 | 110.08 | 232.32 | 295.39
0.23 | 113.69 | 243.77 | 307.68
0.24 | 117.11 | 255.39 | 319.94
0.25 | 120.42 | 266.86 | 332.32
0.26 | 123.46 | 278.54 | 344.58
0.27 | 126.45 | 290.04 | 356.61
0.28 | 129.14 | 301.51 | 368.95
0.29 | 131.76 | 312.92 | 381
0.3 | 134.21 | 324.44 | 393.08
0.31 | 136.35 | 335.78 | 405.18
0.32 | 138.49 | 346.96 | 416.82
0.33 | 140.59 | 358.25 | 428.62
0.34 | 142.33 | 369.17 | 440.31
0.35 | 144.24 | 380.18 | 451.74
0.36 | 145.7 | 390.93 | 463.11
0.37 | 147.35 | 401.61 | 474.29
0.38 | 148.87 | 412.17 | 485.42
0.39 | 150.14 | 422.31 | 496.34
0.4 | 151.42 | 432.44 | 506.98
0.41 | 152.59 | 442.23 | 517.38
0.42 | 153.8 | 452.01 | 527.89
0.43 | 154.91 | 461.4 | 538.01
0.44 | 155.99 | 470.59 | 547.92
0.45 | 156.83 | 479.45 | 557.58
0.46 | 157.71 | 488.2 | 567.06
0.47 | 158.71 | 496.6 | 576.4
0.48 | 159.31 | 504.61 | 585.1
0.49 | 160.29 | 512.49 | 594.2
0.5 | 160.94 | 519.99 | 602.6

## Tranconductance (mS-mm)
VGS (V) | VDS = 0.100 V | VDS = 0.500 V | VDS = 0.900 V
-0.75 | -0.001794 | -0.00633 | -0.022
-0.74 | -0.001729 | -0.006465 | -0.01985
-0.73 | -0.00146 | -0.00585 | -0.0172
-0.72 | -0.001492 | -0.00583 | -0.0169
-0.71 | -0.001505 | -0.00566 | -0.0154
-0.7 | -0.0013675 | -0.0049 | -0.01469
-0.69 | -0.0014405 | -0.005285 | -0.01534
-0.68 | -0.0013065 | -0.004885 | -0.015375
-0.67 | -0.0012005 | -0.00415 | -0.01625
-0.66 | -0.0010665 | -0.00473 | -0.013965
-0.65 | -0.00097 | -0.00456 | -0.01315
-0.64 | -0.0009985 | -0.00407 | -0.014095
-0.63 | -0.0010615 | -0.00421 | -0.01181
-0.62 | -0.001039 | -0.004325 | -0.0126
-0.61 | -0.0009305 | -0.004015 | -0.01278
-0.6 | -0.0008385 | -0.003405 | -0.012205
-0.59 | -0.0007725 | -0.00331 | -0.01234
-0.58 | -0.0008685 | -0.00309 | -0.010305
-0.57 | -0.0008305 | -0.003135 | -0.010185
-0.56 | -0.0006265 | -0.00316 | -0.011245
-0.55 | -0.0005925 | -0.0029 | -0.00968
-0.54 | -0.0006775 | -0.002655 | -0.00989
-0.53 | -0.000658 | -0.00268 | -0.009195
-0.52 | -0.0006785 | -0.00232 | -0.00771
-0.51 | -0.000544 | -0.002255 | -0.007895
-0.5 | -0.0004125 | -0.002315 | -0.007615
-0.49 | -0.000379 | -0.00199 | -0.00669
-0.48 | -0.000295 | -0.00153 | -0.00532
-0.47 | -0.0002755 | -0.00106 | -0.005535
-0.46 | -0.000111 | -0.000905 | -0.004245
-0.45 | 8.7e-05 | -0.000225 | -0.000635
-0.44 | 0.0002825 | 0.000635 | 0.00232
-0.43 | 0.0006085 | 0.001675 | 0.00498
-0.42 | 0.001013 | 0.00331 | 0.00977
-0.41 | 0.0015405 | 0.00498 | 0.01667
-0.4 | 0.002261 | 0.007575 | 0.02583
-0.39 | 0.0033075 | 0.011385 | 0.03858
-0.38 | 0.004688 | 0.016015 | 0.056945
-0.37 | 0.0065845 | 0.02289 | 0.081985
-0.36 | 0.0093365 | 0.032625 | 0.120545
-0.35 | 0.0150075 | 0.045905 | 0.17012
-0.34 | 0.0205595 | 0.0636 | 0.23525
-0.33 | 0.02635 | 0.08923 | 0.333
-0.32 | 0.036395 | 0.1245 | 0.468
-0.31 | 0.0503 | 0.18465 | 0.6541
-0.3 | 0.06975 | 0.25144 | 0.90725
-0.29 | 0.09502 | 0.33315 | 1.2554
-0.28 | 0.13148 | 0.46325 | 1.7583
-0.27 | 0.199925 | 0.6387 | 2.38745
-0.26 | 0.270855 | 0.8688 | 3.287
-0.25 | 0.35125 | 1.1941 | 4.519
-0.24 | 0.48365 | 1.70085 | 6.15
-0.23 | 0.66005 | 2.2953 | 8.3565
-0.22 | 0.89775 | 3.009 | 11.275
-0.21 | 1.21565 | 4.0955 | 15.179
-0.2 | 1.74075 | 5.576 | 20.5015
-0.19 | 2.3641 | 7.565 | 27.615
-0.18 | 3.104 | 10.136 | 36.14
-0.17 | 4.154 | 13.524 | 47.52
-0.16 | 5.605 | 17.983 | 61.88
-0.15 | 7.577 | 23.63 | 79.82
-0.14 | 10.0655 | 31.245 | 102.36
-0.13 | 13.339 | 40.945 | 129.385
-0.12 | 17.7365 | 52.76 | 160.11
-0.11 | 23.52 | 67.55 | 195.2
-0.1 | 30.68 | 87.175 | 237.15
-0.09 | 39.89 | 110.55 | 280.5
-0.08 | 51.185 | 137.055 | 324.05
-0.07 | 65.015 | 168.84 | 376.4
-0.06 | 82.975 | 204.45 | 432.8
-0.05 | 103.065 | 246.05 | 481.45
-0.04 | 123.725 | 293.9 | 535.3
-0.03 | 150.245 | 342.8 | 586.4
-0.02 | 183.05 | 395.35 | 639.4
-0.01 | 216.1 | 448.95 | 697.6
0 | 251.1 | 498.9 | 746.9
0.01 | 286 | 550.7 | 785.5
0.02 | 321.95 | 607.7 | 836
0.03 | 358.25 | 654 | 881
0.04 | 389.9 | 703.7 | 913
0.05 | 421.05 | 751.45 | 950.5
0.06 | 449.75 | 797 | 988.5
0.07 | 472.9 | 844 | 1022
0.08 | 490.65 | 875 | 1042.5
0.09 | 504.9 | 910.5 | 1073
0.1 | 503.35 | 941.5 | 1102.5
0.11 | 513 | 977 | 1126.5
0.12 | 523.5 | 1004 | 1135
0.13 | 514.5 | 1022 | 1149
0.14 | 512 | 1038 | 1174
0.15 | 506.5 | 1065.5 | 1192.5
0.16 | 487 | 1090.5 | 1208.5
0.17 | 465.5 | 1095 | 1193.5
0.18 | 449.5 | 1111 | 1202
0.19 | 431.5 | 1115.5 | 1230.5
0.2 | 421 | 1136.5 | 1233.5
0.21 | 402 | 1151 | 1230.5
0.22 | 373 | 1142.5 | 1227.5
0.23 | 351.5 | 1153.5 | 1227.5
0.24 | 336.5 | 1154.5 | 1232
0.25 | 317.5 | 1157.5 | 1232
0.26 | 301.5 | 1159 | 1214.5
0.27 | 284 | 1148.5 | 1218.5
0.28 | 265.5 | 1144 | 1219.5
0.29 | 253.5 | 1146.5 | 1206.5
0.3 | 229.5 | 1143 | 1209
0.31 | 214 | 1126 | 1187
0.32 | 212 | 1123.5 | 1172
0.33 | 192 | 1110.5 | 1174.5
0.34 | 182.5 | 1096.5 | 1156
0.35 | 168.5 | 1088 | 1140
0.36 | 155.5 | 1071.5 | 1127.5
0.37 | 158.5 | 1062 | 1115.5
0.38 | 139.5 | 1035 | 1102.5
0.39 | 127.5 | 1013.5 | 1078
0.4 | 122.5 | 996 | 1052
0.41 | 119 | 978.5 | 1045.5
0.42 | 116 | 958.5 | 1031.5
0.43 | 109.5 | 929 | 1001.5
0.44 | 96 | 902.5 | 978.5
0.45 | 86 | 880.5 | 957
0.46 | 94 | 857.5 | 941
0.47 | 80 | 820.5 | 902
0.48 | 79 | 794.5 | 890
0.49 | 81.5 | 769 | 875
0.5 | 65 | 750 | 840