## IDS-VDS Characteristic (mA-mm)
VGS (V) | VDS = 0.100 V | VDS = 0.500 V | VDS = 0.900 V
-0.75 | 0.00034618 | 0.0015264 | 0.005315
-0.74 | 0.00033266 | 0.0014855 | 0.005161
-0.73 | 0.00031723 | 0.0014305 | 0.005017
-0.72 | 0.00030119 | 0.00137 | 0.0048584
-0.71 | 0.00028783 | 0.0013144 | 0.0046897
-0.7 | 0.00027277 | 0.0012588 | 0.004538
-0.69 | 0.00026267 | 0.0012069 | 0.0043798
-0.68 | 0.00025288 | 0.0011619 | 0.0042104
-0.67 | 0.00024076 | 0.0011276 | 0.0040883
-0.66 | 0.00022742 | 0.0010833 | 0.0039551
-0.65 | 0.00021898 | 0.0010459 | 0.0038253
-0.64 | 0.00020548 | 0.0010082 | 0.0036991
-0.63 | 0.00019575 | 0.0009651 | 0.0035513
-0.62 | 0.00018756 | 0.0009343 | 0.0034649
-0.61 | 0.000178 | 0.0008915 | 0.0033453
-0.6 | 0.00017084 | 0.0008544 | 0.0032378
-0.59 | 0.00016355 | 0.0008275 | 0.0031267
-0.58 | 0.00015591 | 0.0007998 | 0.0030264
-0.57 | 0.0001482 | 0.00077 | 0.0029184
-0.56 | 0.00014087 | 0.0007358 | 0.0028112
-0.55 | 0.00013531 | 0.000708 | 0.0027298
-0.54 | 0.00012753 | 0.0006836 | 0.0026298
-0.53 | 0.00012245 | 0.000656 | 0.0025488
-0.52 | 0.00011671 | 0.0006268 | 0.0024769
-0.51 | 0.00011107 | 0.0006121 | 0.0024216
-0.5 | 0.0001058 | 0.0005853 | 0.0023371
-0.49 | 0.00010321 | 0.0005697 | 0.0022646
-0.48 | 9.933e-05 | 0.000556 | 0.002199
-0.47 | 9.749e-05 | 0.0005383 | 0.0021598
-0.46 | 9.657e-05 | 0.0005323 | 0.0021196
-0.45 | 9.666e-05 | 0.0005308 | 0.0021122
-0.44 | 9.923e-05 | 0.0005361 | 0.0021175
-0.43 | 0.00010325 | 0.0005454 | 0.0021546
-0.42 | 0.0001124 | 0.0005724 | 0.0022243
-0.41 | 0.00012489 | 0.0006114 | 0.002364
-0.4 | 0.00014378 | 0.0006744 | 0.0025851
-0.39 | 0.00017203 | 0.0007686 | 0.0029028
-0.38 | 0.0002118 | 0.0009074 | 0.00337
-0.37 | 0.00026916 | 0.0011053 | 0.004053
-0.36 | 0.00034694 | 0.0013839 | 0.0050473
-0.35 | 0.00045753 | 0.0017697 | 0.006554
-0.34 | 0.0006504 | 0.0023175 | 0.008544
-0.33 | 0.000874 | 0.0030718 | 0.011373
-0.32 | 0.0011832 | 0.0041397 | 0.015302
-0.31 | 0.0016071 | 0.0056134 | 0.020827
-0.3 | 0.002201 | 0.007854 | 0.028668
-0.29 | 0.0030146 | 0.010699 | 0.039647
-0.28 | 0.0041215 | 0.014659 | 0.054512
-0.27 | 0.0056784 | 0.020092 | 0.07585
-0.26 | 0.008153 | 0.027666 | 0.10358
-0.25 | 0.011147 | 0.037877 | 0.14251
-0.24 | 0.015205 | 0.051964 | 0.19621
-0.23 | 0.020923 | 0.07249 | 0.26827
-0.22 | 0.028591 | 0.09873 | 0.36696
-0.21 | 0.039029 | 0.13384 | 0.50168
-0.2 | 0.053092 | 0.18232 | 0.677
-0.19 | 0.07421 | 0.248 | 0.9162
-0.18 | 0.10095 | 0.33544 | 1.2394
-0.17 | 0.13713 | 0.4538 | 1.6519
-0.16 | 0.18508 | 0.6093 | 2.2143
-0.15 | 0.25045 | 0.8192 | 2.9222
-0.14 | 0.33752 | 1.0926 | 3.8476
-0.13 | 0.45293 | 1.4507 | 4.9954
-0.12 | 0.6095 | 1.9217 | 6.481
-0.11 | 0.8141 | 2.5291 | 8.258
-0.1 | 1.0837 | 3.2946 | 10.454
-0.09 | 1.437 | 4.2931 | 13.056
-0.08 | 1.8918 | 5.5318 | 16.093
-0.07 | 2.4729 | 7.074 | 19.66
-0.06 | 3.209 | 8.959 | 23.728
-0.05 | 4.1346 | 11.212 | 28.34
-0.04 | 5.2861 | 13.927 | 33.386
-0.03 | 6.632 | 17.088 | 39.073
-0.02 | 8.305 | 20.775 | 45.222
-0.01 | 10.314 | 24.962 | 51.901
0 | 12.666 | 29.747 | 59.32
0.01 | 15.34 | 35.054 | 67.02
0.02 | 18.354 | 40.826 | 74.92
0.03 | 21.8 | 47.272 | 83.67
0.04 | 25.514 | 53.966 | 92.68
0.05 | 29.633 | 61.37 | 102.04
0.06 | 33.994 | 69 | 111.8
0.07 | 38.624 | 77.37 | 121.84
0.08 | 43.476 | 85.95 | 132.23
0.09 | 48.428 | 94.89 | 142.82
0.1 | 53.537 | 104.13 | 153.69
0.11 | 58.53 | 113.7 | 164.85
0.12 | 63.79 | 123.66 | 176.17
0.13 | 69.03 | 133.8 | 187.78
0.14 | 74.17 | 144.15 | 199.41
0.15 | 79.24 | 154.58 | 211.16
0.16 | 84.27 | 165.55 | 223.06
0.17 | 88.99 | 176.46 | 235.12
0.18 | 93.56 | 187.51 | 247.3
0.19 | 98.02 | 198.77 | 259.41
0.2 | 102.31 | 209.93 | 271.81
0.21 | 106.41 | 221.45 | 283.93
0.22 | 110.3 | 232.9 | 296.36
0.23 | 113.92 | 244.39 | 308.66
0.24 | 117.39 | 255.89 | 320.98
0.25 | 120.78 | 267.56 | 333.37
0.26 | 123.82 | 279.06 | 345.53
0.27 | 126.77 | 290.57 | 357.82
0.28 | 129.55 | 302.18 | 370.01
0.29 | 132 | 313.41 | 382.07
0.3 | 134.52 | 325.04 | 394.07
0.31 | 136.75 | 336.44 | 406.09
0.32 | 138.84 | 347.6 | 417.87
0.33 | 140.94 | 358.91 | 429.7
0.34 | 142.79 | 369.78 | 441.45
0.35 | 144.54 | 380.75 | 452.64
0.36 | 146.23 | 391.55 | 464.08
0.37 | 147.78 | 402.25 | 475.4
0.38 | 149.3 | 412.77 | 486.39
0.39 | 150.74 | 422.92 | 497.27
0.4 | 151.96 | 433.06 | 507.87
0.41 | 153.14 | 442.92 | 518.4
0.42 | 154.34 | 452.6 | 528.82
0.43 | 155.28 | 462 | 538.92
0.44 | 156.43 | 471.22 | 548.69
0.45 | 157.27 | 480.13 | 558.44
0.46 | 158.25 | 488.86 | 567.99
0.47 | 159.15 | 497.27 | 577
0.48 | 159.87 | 505.25 | 586.2
0.49 | 160.75 | 513.17 | 594.6
0.5 | 161.52 | 520.7 | 603.2

## Tranconductance (mS-mm)
VGS (V) | VDS = 0.100 V | VDS = 0.500 V | VDS = 0.900 V
-0.75 | -0.001352 | -0.00409 | -0.0154
-0.74 | -0.0014475 | -0.004795 | -0.0149
-0.73 | -0.0015735 | -0.005775 | -0.01513
-0.72 | -0.00147 | -0.005805 | -0.016365
-0.71 | -0.001421 | -0.00556 | -0.01602
-0.7 | -0.001258 | -0.005375 | -0.015495
-0.69 | -0.0009945 | -0.004845 | -0.01638
-0.68 | -0.0010955 | -0.003965 | -0.014575
-0.67 | -0.001273 | -0.00393 | -0.012765
-0.66 | -0.001089 | -0.004085 | -0.01315
-0.65 | -0.001097 | -0.003755 | -0.0128
-0.64 | -0.0011615 | -0.00404 | -0.0137
-0.63 | -0.000896 | -0.003695 | -0.01171
-0.62 | -0.0008875 | -0.00368 | -0.0103
-0.61 | -0.000836 | -0.003995 | -0.011355
-0.6 | -0.0007225 | -0.0032 | -0.01093
-0.59 | -0.0007465 | -0.00273 | -0.01057
-0.58 | -0.0007675 | -0.002875 | -0.010415
-0.57 | -0.000752 | -0.0032 | -0.01076
-0.56 | -0.0006445 | -0.0031 | -0.00943
-0.55 | -0.000667 | -0.00261 | -0.00907
-0.54 | -0.000643 | -0.0026 | -0.00905
-0.53 | -0.000541 | -0.00284 | -0.007645
-0.52 | -0.000569 | -0.002195 | -0.00636
-0.51 | -0.0005455 | -0.002075 | -0.00699
-0.5 | -0.000393 | -0.00212 | -0.00785
-0.49 | -0.0003235 | -0.001465 | -0.006905
-0.48 | -0.000286 | -0.00157 | -0.00524
-0.47 | -0.000138 | -0.001185 | -0.00397
-0.46 | -4.15e-05 | -0.000375 | -0.00238
-0.45 | 0.000133 | 0.00019 | -0.000105
-0.44 | 0.0003295 | 0.00073 | 0.00212
-0.43 | 0.0006585 | 0.001815 | 0.00534
-0.42 | 0.001082 | 0.0033 | 0.01047
-0.41 | 0.001569 | 0.0051 | 0.01804
-0.4 | 0.002357 | 0.00786 | 0.02694
-0.39 | 0.003401 | 0.01165 | 0.039245
-0.38 | 0.0048565 | 0.016835 | 0.05751
-0.37 | 0.006757 | 0.023825 | 0.083865
-0.36 | 0.0094185 | 0.03322 | 0.12505
-0.35 | 0.015173 | 0.04668 | 0.174835
-0.34 | 0.0208235 | 0.065105 | 0.24095
-0.33 | 0.02664 | 0.09111 | 0.3379
-0.32 | 0.036655 | 0.12708 | 0.4727
-0.31 | 0.05089 | 0.185715 | 0.6683
-0.3 | 0.070375 | 0.25428 | 0.941
-0.29 | 0.096025 | 0.34025 | 1.2922
-0.28 | 0.13319 | 0.46965 | 1.81015
-0.27 | 0.201575 | 0.65035 | 2.4534
-0.26 | 0.27343 | 0.88925 | 3.333
-0.25 | 0.3526 | 1.2149 | 4.6315
-0.24 | 0.4888 | 1.73065 | 6.288
-0.23 | 0.6693 | 2.3383 | 8.5375
-0.22 | 0.9053 | 3.0675 | 11.6705
-0.21 | 1.22505 | 4.1795 | 15.502
-0.2 | 1.75905 | 5.708 | 20.726
-0.19 | 2.3929 | 7.656 | 28.12
-0.18 | 3.146 | 10.29 | 36.785
-0.17 | 4.2065 | 13.693 | 48.745
-0.16 | 5.666 | 18.27 | 63.515
-0.15 | 7.622 | 24.165 | 81.665
-0.14 | 10.124 | 31.575 | 103.66
-0.13 | 13.599 | 41.455 | 131.67
-0.12 | 18.0585 | 53.92 | 163.13
-0.11 | 23.71 | 68.645 | 198.65
-0.1 | 31.145 | 88.2 | 239.9
-0.09 | 40.405 | 111.86 | 281.95
-0.08 | 51.795 | 139.045 | 330.2
-0.07 | 65.86 | 171.36 | 381.75
-0.06 | 83.085 | 206.9 | 434
-0.05 | 103.855 | 248.4 | 482.9
-0.04 | 124.87 | 293.8 | 536.65
-0.03 | 150.945 | 342.4 | 591.8
-0.02 | 184.1 | 393.7 | 641.4
-0.01 | 218.05 | 448.6 | 704.9
0 | 251.3 | 504.6 | 755.95
0.01 | 284.4 | 553.95 | 780
0.02 | 323 | 610.9 | 832.5
0.03 | 358 | 657 | 888
0.04 | 391.65 | 704.9 | 918.5
0.05 | 424 | 751.7 | 956
0.06 | 449.55 | 800 | 990
0.07 | 474.1 | 847.5 | 1021.5
0.08 | 490.2 | 876 | 1049
0.09 | 503.05 | 909 | 1073
0.1 | 505.1 | 940.5 | 1101.5
0.11 | 512.65 | 976.5 | 1124
0.12 | 525 | 1005 | 1146.5
0.13 | 519 | 1024.5 | 1162
0.14 | 510.5 | 1039 | 1169
0.15 | 505 | 1070 | 1182.5
0.16 | 487.5 | 1094 | 1198
0.17 | 464.5 | 1098 | 1212
0.18 | 451.5 | 1115.5 | 1214.5
0.19 | 437.5 | 1121 | 1225.5
0.2 | 419.5 | 1134 | 1226
0.21 | 399.5 | 1148.5 | 1227.5
0.22 | 375.5 | 1147 | 1236.5
0.23 | 354.5 | 1149.5 | 1231
0.24 | 343 | 1158.5 | 1235.5
0.25 | 321.5 | 1158.5 | 1227.5
0.26 | 299.5 | 1150.5 | 1222.5
0.27 | 286.5 | 1156 | 1224
0.28 | 261.5 | 1142 | 1212.5
0.29 | 248.5 | 1143 | 1203
0.3 | 237.5 | 1151.5 | 1201
0.31 | 216 | 1128 | 1190
0.32 | 209.5 | 1123.5 | 1180.5
0.33 | 197.5 | 1109 | 1179
0.34 | 180 | 1092 | 1147
0.35 | 172 | 1088.5 | 1131.5
0.36 | 162 | 1075 | 1138
0.37 | 153.5 | 1061 | 1115.5
0.38 | 148 | 1033.5 | 1093.5
0.39 | 133 | 1014.5 | 1074
0.4 | 120 | 1000 | 1056.5
0.41 | 119 | 977 | 1047.5
0.42 | 107 | 954 | 1026
0.43 | 104.5 | 931 | 993.5
0.44 | 99.5 | 906.5 | 976
0.45 | 91 | 882 | 965
0.46 | 94 | 857 | 928
0.47 | 81 | 819.5 | 910.5
0.48 | 80 | 795 | 880
0.49 | 82.5 | 772.5 | 850
0.5 | 77 | 753 | 860