## IDS-VDS Characteristic (mA-mm)
VGS (V) | VDS = 0.100 V | VDS = 0.500 V | VDS = 0.900 V
-0.75 | 0.00037355 | 0.0016106 | 0.005577
-0.74 | 0.00035753 | 0.0015674 | 0.005382
-0.73 | 0.00033975 | 0.0015072 | 0.005214
-0.72 | 0.00032351 | 0.0014558 | 0.005034
-0.71 | 0.00030824 | 0.0013973 | 0.0048927
-0.7 | 0.00029334 | 0.0013479 | 0.0047288
-0.69 | 0.00027969 | 0.0012998 | 0.0045575
-0.68 | 0.00026853 | 0.001247 | 0.0044616
-0.67 | 0.00025542 | 0.0012067 | 0.0043101
-0.66 | 0.00024247 | 0.0011569 | 0.0041653
-0.65 | 0.00023254 | 0.0011113 | 0.0040251
-0.64 | 0.00022166 | 0.00107 | 0.0038793
-0.63 | 0.00021163 | 0.0010252 | 0.0037701
-0.62 | 0.00020229 | 0.0009964 | 0.0036359
-0.61 | 0.000193 | 0.0009542 | 0.0035205
-0.6 | 0.00018422 | 0.0009156 | 0.0033998
-0.59 | 0.00017492 | 0.0008834 | 0.0032836
-0.58 | 0.00016604 | 0.0008479 | 0.0031815
-0.57 | 0.00015856 | 0.0008186 | 0.0030779
-0.56 | 0.00015033 | 0.0007852 | 0.0029871
-0.55 | 0.00014439 | 0.0007542 | 0.0028743
-0.54 | 0.00013774 | 0.0007258 | 0.0027901
-0.53 | 0.00013167 | 0.0006944 | 0.0027065
-0.52 | 0.00012582 | 0.0006714 | 0.0026281
-0.51 | 0.00012062 | 0.0006479 | 0.0025308
-0.5 | 0.00011518 | 0.000627 | 0.0024446
-0.49 | 0.00011104 | 0.0006069 | 0.002377
-0.48 | 0.00010826 | 0.000591 | 0.0023368
-0.47 | 0.00010463 | 0.000581 | 0.0022949
-0.46 | 0.00010317 | 0.0005694 | 0.0022468
-0.45 | 0.00010336 | 0.000561 | 0.0022248
-0.44 | 0.00010512 | 0.0005618 | 0.0022377
-0.43 | 0.00010964 | 0.0005711 | 0.0022521
-0.42 | 0.00011715 | 0.0005976 | 0.0023369
-0.41 | 0.00012967 | 0.0006366 | 0.0024607
-0.4 | 0.00014853 | 0.0006979 | 0.0026859
-0.39 | 0.00017638 | 0.0007941 | 0.0030147
-0.38 | 0.00021702 | 0.0009335 | 0.003495
-0.37 | 0.00027309 | 0.0011283 | 0.0041849
-0.36 | 0.00035307 | 0.0014068 | 0.0051857
-0.35 | 0.00046215 | 0.0018003 | 0.006699
-0.34 | 0.0006513 | 0.0023474 | 0.008719
-0.33 | 0.0008751 | 0.0031214 | 0.011516
-0.32 | 0.001183 | 0.0041693 | 0.015581
-0.31 | 0.0016024 | 0.0056473 | 0.021187
-0.3 | 0.002204 | 0.007959 | 0.028967
-0.29 | 0.0030096 | 0.010817 | 0.039973
-0.28 | 0.0041313 | 0.0147 | 0.054988
-0.27 | 0.0056566 | 0.02022 | 0.07593
-0.26 | 0.008157 | 0.027783 | 0.10418
-0.25 | 0.011127 | 0.037907 | 0.14344
-0.24 | 0.015232 | 0.05205 | 0.19632
-0.23 | 0.020799 | 0.07257 | 0.26914
-0.22 | 0.028508 | 0.09879 | 0.36556
-0.21 | 0.038854 | 0.13368 | 0.4984
-0.2 | 0.052985 | 0.18218 | 0.677
-0.19 | 0.07397 | 0.247 | 0.9145
-0.18 | 0.10072 | 0.3351 | 1.238
-0.17 | 0.13632 | 0.45182 | 1.6586
-0.16 | 0.18482 | 0.6099 | 2.1929
-0.15 | 0.24871 | 0.818 | 2.9021
-0.14 | 0.33601 | 1.0878 | 3.817
-0.13 | 0.45108 | 1.4468 | 4.9599
-0.12 | 0.6055 | 1.9132 | 6.399
-0.11 | 0.8073 | 2.5147 | 8.182
-0.1 | 1.0742 | 3.2854 | 10.318
-0.09 | 1.4262 | 4.2784 | 12.945
-0.08 | 1.8753 | 5.5056 | 15.955
-0.07 | 2.454 | 7.026 | 19.384
-0.06 | 3.1811 | 8.886 | 23.449
-0.05 | 4.1078 | 11.148 | 28.019
-0.04 | 5.2351 | 13.87 | 33.052
-0.03 | 6.59 | 16.997 | 38.717
-0.02 | 8.254 | 20.714 | 44.775
-0.01 | 10.239 | 24.886 | 51.593
0 | 12.594 | 29.673 | 58.76
0.01 | 15.285 | 34.943 | 66.48
0.02 | 18.28 | 40.69 | 74.52
0.03 | 21.72 | 47.059 | 83.21
0.04 | 25.473 | 53.832 | 92.04
0.05 | 29.492 | 61.13 | 101.44
0.06 | 33.9 | 68.82 | 111.12
0.07 | 38.556 | 77.08 | 121.22
0.08 | 43.344 | 85.62 | 131.52
0.09 | 48.343 | 94.6 | 142.12
0.1 | 53.422 | 103.95 | 153
0.11 | 58.48 | 113.42 | 164.13
0.12 | 63.67 | 123.39 | 175.45
0.13 | 68.87 | 133.42 | 186.81
0.14 | 74.01 | 143.87 | 198.59
0.15 | 79.08 | 154.36 | 210.33
0.16 | 84 | 165.16 | 222.26
0.17 | 88.78 | 176.1 | 234.41
0.18 | 93.33 | 187.13 | 246.26
0.19 | 97.69 | 198.19 | 258.55
0.2 | 101.98 | 209.37 | 270.74
0.21 | 106.19 | 220.9 | 283.11
0.22 | 109.97 | 232.37 | 295.46
0.23 | 113.58 | 243.83 | 307.7
0.24 | 116.99 | 255.41 | 319.96
0.25 | 120.19 | 266.84 | 332.37
0.26 | 123.46 | 278.5 | 344.57
0.27 | 126.31 | 290.02 | 356.65
0.28 | 128.99 | 301.44 | 368.89
0.29 | 131.52 | 312.87 | 380.95
0.3 | 133.88 | 324.35 | 393.02
0.31 | 136.17 | 335.65 | 405.11
0.32 | 138.32 | 346.9 | 416.68
0.33 | 140.36 | 358.09 | 428.57
0.34 | 142.12 | 368.98 | 440.19
0.35 | 143.97 | 379.92 | 451.6
0.36 | 145.54 | 390.66 | 462.99
0.37 | 147.17 | 401.42 | 474.16
0.38 | 148.57 | 411.94 | 485.27
0.39 | 149.83 | 421.99 | 496.07
0.4 | 151.24 | 432.07 | 506.72
0.41 | 152.43 | 441.91 | 517.12
0.42 | 153.54 | 451.67 | 527.58
0.43 | 154.61 | 461.05 | 537.7
0.44 | 155.41 | 470.21 | 547.56
0.45 | 156.58 | 479.03 | 557.32
0.46 | 157.49 | 487.82 | 566.72
0.47 | 158.31 | 496.12 | 575.8
0.48 | 159.09 | 504.11 | 584.6
0.49 | 159.92 | 511.93 | 593.4
0.5 | 160.71 | 519.49 | 602

## Tranconductance (mS-mm)
VGS (V) | VDS = 0.100 V | VDS = 0.500 V | VDS = 0.900 V
-0.75 | -0.001602 | -0.00432 | -0.0195
-0.74 | -0.00169 | -0.00517 | -0.01815
-0.73 | -0.001701 | -0.00558 | -0.0174
-0.72 | -0.0015755 | -0.005495 | -0.016065
-0.71 | -0.0015085 | -0.005395 | -0.01526
-0.7 | -0.0014275 | -0.004875 | -0.01676
-0.69 | -0.0012405 | -0.005045 | -0.01336
-0.68 | -0.0012135 | -0.004655 | -0.01237
-0.67 | -0.001303 | -0.004505 | -0.014815
-0.66 | -0.001144 | -0.00477 | -0.01425
-0.65 | -0.0010405 | -0.004345 | -0.0143
-0.64 | -0.0010455 | -0.004305 | -0.01275
-0.63 | -0.0009685 | -0.00368 | -0.01217
-0.62 | -0.0009315 | -0.00355 | -0.01248
-0.61 | -0.0009035 | -0.00404 | -0.011805
-0.6 | -0.000904 | -0.00354 | -0.011845
-0.59 | -0.000909 | -0.003385 | -0.010915
-0.58 | -0.000818 | -0.00324 | -0.010285
-0.57 | -0.0007855 | -0.003135 | -0.00972
-0.56 | -0.0007085 | -0.00322 | -0.01018
-0.55 | -0.0006295 | -0.00297 | -0.00985
-0.54 | -0.000636 | -0.00299 | -0.00839
-0.53 | -0.000596 | -0.00272 | -0.0081
-0.52 | -0.0005525 | -0.002325 | -0.008785
-0.51 | -0.000532 | -0.00222 | -0.009175
-0.5 | -0.000479 | -0.00205 | -0.00769
-0.49 | -0.000346 | -0.0018 | -0.00539
-0.48 | -0.0003205 | -0.001295 | -0.004105
-0.47 | -0.0002545 | -0.00108 | -0.0045
-0.46 | -6.35e-05 | -0.001 | -0.003505
-0.45 | 9.75e-05 | -0.00038 | -0.000455
-0.44 | 0.000314 | 0.000505 | 0.001365
-0.43 | 0.0006015 | 0.00179 | 0.00496
-0.42 | 0.0010015 | 0.003275 | 0.01043
-0.41 | 0.001569 | 0.005015 | 0.01745
-0.4 | 0.0023355 | 0.007875 | 0.0277
-0.39 | 0.0034245 | 0.01178 | 0.040455
-0.38 | 0.0048355 | 0.01671 | 0.05851
-0.37 | 0.0068025 | 0.023665 | 0.084535
-0.36 | 0.009453 | 0.0336 | 0.125705
-0.35 | 0.0149115 | 0.04703 | 0.176665
-0.34 | 0.0206475 | 0.066055 | 0.24085
-0.33 | 0.026585 | 0.091095 | 0.3431
-0.32 | 0.036365 | 0.126295 | 0.48355
-0.31 | 0.05105 | 0.189485 | 0.6693
-0.3 | 0.07036 | 0.258485 | 0.9393
-0.29 | 0.096365 | 0.33705 | 1.30105
-0.28 | 0.13235 | 0.47015 | 1.79785
-0.27 | 0.201285 | 0.65415 | 2.4596
-0.26 | 0.27352 | 0.88435 | 3.3755
-0.25 | 0.35375 | 1.21335 | 4.607
-0.24 | 0.4836 | 1.73315 | 6.285
-0.23 | 0.6638 | 2.337 | 8.462
-0.22 | 0.90275 | 3.0555 | 11.463
-0.21 | 1.22385 | 4.1695 | 15.572
-0.2 | 1.7558 | 5.666 | 20.805
-0.19 | 2.38675 | 7.646 | 28.05
-0.18 | 3.1175 | 10.241 | 37.205
-0.17 | 4.205 | 13.74 | 47.745
-0.16 | 5.6195 | 18.309 | 62.175
-0.15 | 7.5595 | 23.895 | 81.205
-0.14 | 10.1185 | 31.44 | 102.89
-0.13 | 13.4745 | 41.27 | 129.1
-0.12 | 17.811 | 53.395 | 161.105
-0.11 | 23.435 | 68.61 | 195.95
-0.1 | 30.945 | 88.185 | 238.15
-0.09 | 40.055 | 111.01 | 281.85
-0.08 | 51.39 | 137.38 | 321.95
-0.07 | 65.29 | 169.02 | 374.7
-0.06 | 82.69 | 206.1 | 431.75
-0.05 | 102.7 | 249.2 | 480.15
-0.04 | 124.11 | 292.45 | 534.9
-0.03 | 150.945 | 342.2 | 586.15
-0.02 | 182.45 | 394.45 | 643.8
-0.01 | 217 | 447.95 | 699.25
0 | 252.3 | 502.85 | 744.35
0.01 | 284.3 | 550.85 | 788
0.02 | 321.75 | 605.8 | 836.5
0.03 | 359.65 | 657.1 | 876
0.04 | 388.6 | 703.55 | 911.5
0.05 | 421.35 | 749.4 | 954
0.06 | 453.2 | 797.5 | 989
0.07 | 472.2 | 840 | 1020
0.08 | 489.35 | 876 | 1045
0.09 | 503.9 | 916.5 | 1074
0.1 | 506.85 | 941 | 1100.5
0.11 | 512.4 | 972 | 1122.5
0.12 | 519.5 | 1000 | 1134
0.13 | 517 | 1024 | 1157
0.14 | 510.5 | 1047 | 1176
0.15 | 499.5 | 1064.5 | 1183.5
0.16 | 485 | 1087 | 1204
0.17 | 466.5 | 1098.5 | 1200
0.18 | 445.5 | 1104.5 | 1207
0.19 | 432.5 | 1112 | 1224
0.2 | 425 | 1135.5 | 1228
0.21 | 399.5 | 1150 | 1236
0.22 | 369.5 | 1146.5 | 1229.5
0.23 | 351 | 1152 | 1225
0.24 | 330.5 | 1150.5 | 1233.5
0.25 | 323.5 | 1154.5 | 1230.5
0.26 | 306 | 1159 | 1214
0.27 | 276.5 | 1147 | 1216
0.28 | 260.5 | 1142.5 | 1215
0.29 | 244.5 | 1145.5 | 1206.5
0.3 | 232.5 | 1139 | 1208
0.31 | 222 | 1127.5 | 1183
0.32 | 209.5 | 1122 | 1173
0.33 | 190 | 1104 | 1175.5
0.34 | 180.5 | 1091.5 | 1151.5
0.35 | 171 | 1084 | 1140
0.36 | 160 | 1075 | 1128
0.37 | 151.5 | 1064 | 1114
0.38 | 133 | 1028.5 | 1095.5
0.39 | 133.5 | 1006.5 | 1072.5
0.4 | 130 | 996 | 1052.5
0.41 | 115 | 980 | 1043
0.42 | 109 | 957 | 1029
0.43 | 93.5 | 927 | 999
0.44 | 98.5 | 899 | 981
0.45 | 104 | 880.5 | 958
0.46 | 86.5 | 854.5 | 924
0.47 | 80 | 814.5 | 894
0.48 | 80.5 | 790.5 | 880
0.49 | 81 | 769 | 870
0.5 | 79 | 756 | 860