## IDS-VDS Characteristic (mA-mm)
VGS (V) | VDS = 0.100 V | VDS = 0.500 V | VDS = 0.900 V
-0.75 | 0.00034611 | 0.001465 | 0.005036
-0.74 | 0.00033198 | 0.0014221 | 0.0048627
-0.73 | 0.00031504 | 0.0013668 | 0.0046816
-0.72 | 0.00029999 | 0.0013172 | 0.0045454
-0.71 | 0.00028711 | 0.0012723 | 0.0043937
-0.7 | 0.00027574 | 0.0012155 | 0.0042618
-0.69 | 0.00026211 | 0.0011757 | 0.0041151
-0.68 | 0.00024912 | 0.0011301 | 0.0039815
-0.67 | 0.00023706 | 0.0010906 | 0.0038665
-0.66 | 0.00022631 | 0.0010474 | 0.0037605
-0.65 | 0.00021567 | 0.0010142 | 0.0036306
-0.64 | 0.00020796 | 0.0009708 | 0.0034928
-0.63 | 0.00019886 | 0.0009306 | 0.0034117
-0.62 | 0.00018814 | 0.000899 | 0.0032783
-0.61 | 0.00017998 | 0.0008596 | 0.0031944
-0.6 | 0.00017281 | 0.0008291 | 0.0030752
-0.59 | 0.0001652 | 0.0008008 | 0.0029919
-0.58 | 0.00015671 | 0.0007703 | 0.0028871
-0.57 | 0.00014936 | 0.0007374 | 0.0027804
-0.56 | 0.00014269 | 0.0007162 | 0.0026764
-0.55 | 0.00013574 | 0.0006846 | 0.0025987
-0.54 | 0.00012982 | 0.0006606 | 0.0025175
-0.53 | 0.00012331 | 0.0006345 | 0.0024445
-0.52 | 0.00011771 | 0.0006125 | 0.0023615
-0.51 | 0.00011324 | 0.0005957 | 0.0022952
-0.5 | 0.00010877 | 0.0005744 | 0.0022482
-0.49 | 0.00010499 | 0.0005553 | 0.0021801
-0.48 | 0.00010123 | 0.0005428 | 0.0021225
-0.47 | 9.943e-05 | 0.000535 | 0.0020882
-0.46 | 9.795e-05 | 0.0005266 | 0.0020642
-0.45 | 9.881e-05 | 0.0005241 | 0.0020455
-0.44 | 0.0001009 | 0.0005318 | 0.002075
-0.43 | 0.00010653 | 0.0005472 | 0.0021173
-0.42 | 0.00011552 | 0.000577 | 0.0022037
-0.41 | 0.00012943 | 0.0006192 | 0.0023708
-0.4 | 0.00014992 | 0.0006912 | 0.0026044
-0.39 | 0.00017951 | 0.000797 | 0.0029535
-0.38 | 0.00022214 | 0.0009436 | 0.0034892
-0.37 | 0.00028218 | 0.0011592 | 0.0042435
-0.36 | 0.0003658 | 0.0014558 | 0.0052997
-0.35 | 0.00048229 | 0.0018803 | 0.00691
-0.34 | 0.0006861 | 0.0024666 | 0.009043
-0.33 | 0.0009253 | 0.003276 | 0.012097
-0.32 | 0.0012535 | 0.0044083 | 0.016321
-0.31 | 0.0016999 | 0.006159 | 0.022327
-0.3 | 0.0023347 | 0.008401 | 0.030602
-0.29 | 0.0031927 | 0.011418 | 0.041976
-0.28 | 0.0043714 | 0.01562 | 0.05824
-0.27 | 0.006236 | 0.021455 | 0.08017
-0.26 | 0.008545 | 0.029427 | 0.11023
-0.25 | 0.011671 | 0.040219 | 0.15083
-0.24 | 0.015968 | 0.055192 | 0.20668
-0.23 | 0.021827 | 0.07692 | 0.2835
-0.22 | 0.029778 | 0.10376 | 0.38579
-0.21 | 0.040566 | 0.14111 | 0.52082
-0.2 | 0.055177 | 0.19169 | 0.7097
-0.19 | 0.07748 | 0.26016 | 0.9545
-0.18 | 0.10554 | 0.35261 | 1.2865
-0.17 | 0.14251 | 0.47348 | 1.7233
-0.16 | 0.19248 | 0.6373 | 2.2891
-0.15 | 0.25918 | 0.8497 | 3.0168
-0.14 | 0.34956 | 1.1364 | 3.9621
-0.13 | 0.46811 | 1.5092 | 5.1256
-0.12 | 0.6287 | 1.9919 | 6.668
-0.11 | 0.8363 | 2.6197 | 8.464
-0.1 | 1.1104 | 3.4085 | 10.667
-0.09 | 1.4701 | 4.423 | 13.323
-0.08 | 1.932 | 5.6952 | 16.375
-0.07 | 2.5229 | 7.253 | 19.931
-0.06 | 3.2711 | 9.162 | 24.014
-0.05 | 4.2263 | 11.468 | 28.611
-0.04 | 5.3672 | 14.215 | 33.805
-0.03 | 6.748 | 17.44 | 39.409
-0.02 | 8.432 | 21.142 | 45.662
-0.01 | 10.444 | 25.395 | 52.278
0 | 12.791 | 30.166 | 59.6
0.01 | 15.514 | 35.567 | 67.43
0.02 | 18.568 | 41.269 | 75.48
0.03 | 21.999 | 47.755 | 84.1
0.04 | 25.772 | 54.582 | 93.2
0.05 | 29.809 | 61.91 | 102.43
0.06 | 34.211 | 69.56 | 112.2
0.07 | 38.838 | 77.88 | 122.34
0.08 | 43.703 | 86.45 | 132.7
0.09 | 48.687 | 95.39 | 143.26
0.1 | 53.778 | 104.59 | 154.2
0.11 | 58.82 | 114.22 | 165.33
0.12 | 64.07 | 124.21 | 176.73
0.13 | 69.26 | 134.32 | 188.29
0.14 | 74.39 | 144.66 | 199.83
0.15 | 79.4 | 155.18 | 211.67
0.16 | 84.43 | 166.04 | 223.66
0.17 | 89.18 | 176.92 | 235.66
0.18 | 93.77 | 187.97 | 247.87
0.19 | 98.17 | 199.24 | 259.84
0.2 | 102.42 | 210.37 | 272.15
0.21 | 106.57 | 221.92 | 284.55
0.22 | 110.44 | 233.32 | 296.79
0.23 | 114.05 | 244.73 | 309
0.24 | 117.51 | 256.28 | 321.34
0.25 | 120.7 | 267.87 | 333.71
0.26 | 123.87 | 279.36 | 345.98
0.27 | 126.7 | 290.91 | 358.19
0.28 | 129.46 | 302.41 | 370.13
0.29 | 132.02 | 313.75 | 382.36
0.3 | 134.52 | 325.31 | 394.47
0.31 | 136.69 | 336.65 | 406.38
0.32 | 138.83 | 347.83 | 418.17
0.33 | 140.8 | 359.12 | 429.88
0.34 | 142.74 | 369.97 | 441.52
0.35 | 144.59 | 380.96 | 452.97
0.36 | 146.13 | 391.7 | 464.26
0.37 | 147.65 | 402.36 | 475.49
0.38 | 149.18 | 412.83 | 486.48
0.39 | 150.41 | 423.01 | 497.29
0.4 | 151.77 | 433.05 | 507.94
0.41 | 152.84 | 442.91 | 518.38
0.42 | 154.04 | 452.61 | 528.74
0.43 | 155.12 | 461.91 | 538.89
0.44 | 156.17 | 471.1 | 548.82
0.45 | 157.07 | 480.01 | 558.42
0.46 | 157.99 | 488.65 | 568.07
0.47 | 158.9 | 497.03 | 577
0.48 | 159.79 | 505.04 | 586.2
0.49 | 160.59 | 512.83 | 594.6
0.5 | 161.22 | 520.25 | 603.1

## Tranconductance (mS-mm)
VGS (V) | VDS = 0.100 V | VDS = 0.500 V | VDS = 0.900 V
-0.75 | -0.001413 | -0.00429 | -0.01733
-0.74 | -0.0015535 | -0.00491 | -0.01772
-0.73 | -0.0015995 | -0.005245 | -0.015865
-0.72 | -0.0013965 | -0.004725 | -0.014395
-0.71 | -0.0012125 | -0.005085 | -0.01418
-0.7 | -0.00125 | -0.00483 | -0.01393
-0.69 | -0.001331 | -0.00427 | -0.014015
-0.68 | -0.0012525 | -0.004255 | -0.01243
-0.67 | -0.0011405 | -0.004135 | -0.01105
-0.66 | -0.0010695 | -0.00382 | -0.011795
-0.65 | -0.0009175 | -0.00383 | -0.013385
-0.64 | -0.0008405 | -0.00418 | -0.010945
-0.63 | -0.000991 | -0.00359 | -0.010725
-0.62 | -0.000944 | -0.00355 | -0.010865
-0.61 | -0.0007665 | -0.003495 | -0.010155
-0.6 | -0.000739 | -0.00294 | -0.010125
-0.59 | -0.000805 | -0.00294 | -0.009405
-0.58 | -0.000792 | -0.00317 | -0.010575
-0.57 | -0.000701 | -0.002705 | -0.010535
-0.56 | -0.000681 | -0.00264 | -0.009085
-0.55 | -0.0006435 | -0.00278 | -0.007945
-0.54 | -0.0006215 | -0.002505 | -0.00771
-0.53 | -0.0006055 | -0.002405 | -0.0078
-0.52 | -0.0005035 | -0.00194 | -0.007465
-0.51 | -0.000447 | -0.001905 | -0.005665
-0.5 | -0.0004125 | -0.00202 | -0.005755
-0.49 | -0.000377 | -0.00158 | -0.006285
-0.48 | -0.000278 | -0.001015 | -0.004595
-0.47 | -0.000164 | -0.00081 | -0.002915
-0.46 | -3.1e-05 | -0.000545 | -0.002135
-0.45 | 0.0001475 | 0.00026 | 0.00054
-0.44 | 0.000386 | 0.001155 | 0.00359
-0.43 | 0.000731 | 0.00226 | 0.006435
-0.42 | 0.001145 | 0.0036 | 0.012675
-0.41 | 0.00172 | 0.00571 | 0.020035
-0.4 | 0.002504 | 0.00889 | 0.029135
-0.39 | 0.003611 | 0.01262 | 0.04424
-0.38 | 0.0051335 | 0.01811 | 0.0645
-0.37 | 0.007183 | 0.02561 | 0.090525
-0.36 | 0.0100055 | 0.036055 | 0.133325
-0.35 | 0.016015 | 0.05054 | 0.187165
-0.34 | 0.0221505 | 0.069785 | 0.25935
-0.33 | 0.02837 | 0.097085 | 0.3639
-0.32 | 0.03873 | 0.14415 | 0.5115
-0.31 | 0.05406 | 0.199635 | 0.71405
-0.3 | 0.07464 | 0.26295 | 0.98245
-0.29 | 0.101835 | 0.36095 | 1.3819
-0.28 | 0.152165 | 0.50185 | 1.9097
-0.27 | 0.20868 | 0.69035 | 2.5995
-0.26 | 0.27175 | 0.9382 | 3.533
-0.25 | 0.37115 | 1.28825 | 4.8225
-0.24 | 0.5078 | 1.83505 | 6.6335
-0.23 | 0.6905 | 2.4284 | 8.9555
-0.22 | 0.93695 | 3.2095 | 11.866
-0.21 | 1.26995 | 4.3965 | 16.1955
-0.2 | 1.8457 | 5.9525 | 21.684
-0.19 | 2.51815 | 8.046 | 28.84
-0.18 | 3.2515 | 10.666 | 38.44
-0.17 | 4.347 | 14.2345 | 50.13
-0.16 | 5.8335 | 18.811 | 64.675
-0.15 | 7.854 | 24.955 | 83.65
-0.14 | 10.4465 | 32.975 | 105.44
-0.13 | 13.957 | 42.775 | 135.295
-0.12 | 18.4095 | 55.525 | 166.92
-0.11 | 24.085 | 70.83 | 199.95
-0.1 | 31.69 | 90.165 | 242.95
-0.09 | 41.08 | 114.335 | 285.4
-0.08 | 52.64 | 141.5 | 330.4
-0.07 | 66.955 | 173.34 | 381.95
-0.06 | 85.17 | 210.75 | 434
-0.05 | 104.805 | 252.65 | 489.55
-0.04 | 126.085 | 298.6 | 539.9
-0.03 | 153.24 | 346.35 | 592.85
-0.02 | 184.8 | 397.75 | 643.45
-0.01 | 217.95 | 451.2 | 696.9
0 | 253.5 | 508.6 | 757.6
0.01 | 288.85 | 555.15 | 794
0.02 | 324.25 | 609.4 | 833.5
0.03 | 360.2 | 665.65 | 886
0.04 | 390.5 | 707.75 | 916.5
0.05 | 421.95 | 748.9 | 950
0.06 | 451.45 | 798.5 | 995.5
0.07 | 474.6 | 844.5 | 1025
0.08 | 492.45 | 875.5 | 1046
0.09 | 503.75 | 907 | 1075
0.1 | 506.65 | 941.5 | 1103.5
0.11 | 514.6 | 981 | 1126.5
0.12 | 522 | 1005 | 1148
0.13 | 516 | 1022.5 | 1155
0.14 | 507 | 1043 | 1169
0.15 | 502 | 1069 | 1191.5
0.16 | 489 | 1087 | 1199.5
0.17 | 467 | 1096.5 | 1210.5
0.18 | 449.5 | 1116 | 1209
0.19 | 432.5 | 1120 | 1214
0.2 | 420 | 1134 | 1235.5
0.21 | 401 | 1147.5 | 1232
0.22 | 374 | 1140.5 | 1222.5
0.23 | 353.5 | 1148 | 1227.5
0.24 | 332.5 | 1157 | 1235.5
0.25 | 318 | 1154 | 1232
0.26 | 300 | 1152 | 1224
0.27 | 279.5 | 1152.5 | 1207.5
0.28 | 266 | 1142 | 1208.5
0.29 | 253 | 1145 | 1217
0.3 | 233.5 | 1145 | 1201
0.31 | 215.5 | 1126 | 1185
0.32 | 205.5 | 1123.5 | 1175
0.33 | 195.5 | 1107 | 1167.5
0.34 | 189.5 | 1092 | 1154.5
0.35 | 169.5 | 1086.5 | 1137
0.36 | 153 | 1070 | 1126
0.37 | 152.5 | 1056.5 | 1111
0.38 | 138 | 1032.5 | 1090
0.39 | 129.5 | 1011 | 1073
0.4 | 121.5 | 995 | 1054.5
0.41 | 113.5 | 978 | 1040
0.42 | 114 | 950 | 1025.5
0.43 | 106.5 | 924.5 | 1004
0.44 | 97.5 | 905 | 976.5
0.45 | 91 | 877.5 | 962.5
0.46 | 91.5 | 851 | 929
0.47 | 90 | 819.5 | 906.5
0.48 | 84.5 | 790 | 880
0.49 | 71.5 | 760.5 | 845
0.5 | 63 | 742 | 850