## IDS-VDS Characteristic (mA-mm)
VGS (V) | VDS = 0.100 V | VDS = 0.500 V | VDS = 0.900 V
-0.75 | 0.00039275 | 0.0016878 | 0.005715
-0.74 | 0.0003717 | 0.0016278 | 0.005549
-0.73 | 0.00035675 | 0.0015634 | 0.005378
-0.72 | 0.00034123 | 0.0015055 | 0.005215
-0.71 | 0.00032527 | 0.0014507 | 0.005062
-0.7 | 0.00030915 | 0.0013965 | 0.0048765
-0.69 | 0.00029354 | 0.0013357 | 0.0047567
-0.68 | 0.00028011 | 0.0012959 | 0.0046013
-0.67 | 0.00026807 | 0.0012491 | 0.0044429
-0.66 | 0.00025611 | 0.0011964 | 0.0042807
-0.65 | 0.00024474 | 0.0011525 | 0.0041506
-0.64 | 0.00023308 | 0.0011135 | 0.0040112
-0.63 | 0.00022155 | 0.0010788 | 0.0038802
-0.62 | 0.00021192 | 0.0010311 | 0.0037443
-0.61 | 0.00020248 | 0.0009957 | 0.00363
-0.6 | 0.0001919 | 0.0009544 | 0.0035344
-0.59 | 0.00018278 | 0.0009073 | 0.0034175
-0.58 | 0.00017482 | 0.0008779 | 0.0032884
-0.57 | 0.00016562 | 0.0008466 | 0.0032203
-0.56 | 0.00015761 | 0.0008147 | 0.0030963
-0.55 | 0.00015105 | 0.0007855 | 0.0029856
-0.54 | 0.00014395 | 0.0007524 | 0.0028867
-0.53 | 0.00013686 | 0.0007235 | 0.0027864
-0.52 | 0.00013104 | 0.0007006 | 0.0026923
-0.51 | 0.00012658 | 0.0006758 | 0.0026087
-0.5 | 0.00012098 | 0.0006508 | 0.0025335
-0.49 | 0.00011592 | 0.0006334 | 0.0024754
-0.48 | 0.00011198 | 0.0006135 | 0.0024126
-0.47 | 0.00010884 | 0.0005947 | 0.002359
-0.46 | 0.00010813 | 0.0005913 | 0.0023267
-0.45 | 0.00010729 | 0.0005843 | 0.0023046
-0.44 | 0.00010893 | 0.0005859 | 0.0023058
-0.43 | 0.00011339 | 0.0005976 | 0.0023406
-0.42 | 0.00012155 | 0.0006218 | 0.0024107
-0.41 | 0.00013432 | 0.0006606 | 0.0025513
-0.4 | 0.00015308 | 0.0007275 | 0.0027786
-0.39 | 0.00018222 | 0.0008251 | 0.0031088
-0.38 | 0.00022349 | 0.0009628 | 0.0035889
-0.37 | 0.00028107 | 0.0011672 | 0.0043019
-0.36 | 0.00036116 | 0.0014498 | 0.005339
-0.35 | 0.00047487 | 0.0018464 | 0.006852
-0.34 | 0.0006729 | 0.0024071 | 0.008929
-0.33 | 0.0009021 | 0.0031967 | 0.01182
-0.32 | 0.0012169 | 0.0042895 | 0.015868
-0.31 | 0.0016581 | 0.005869 | 0.02165
-0.3 | 0.0022648 | 0.008013 | 0.029625
-0.29 | 0.0031105 | 0.010902 | 0.040665
-0.28 | 0.0042519 | 0.015014 | 0.055984
-0.27 | 0.005921 | 0.020584 | 0.0774
-0.26 | 0.008097 | 0.028235 | 0.10619
-0.25 | 0.01112 | 0.03875 | 0.1451
-0.24 | 0.015205 | 0.053115 | 0.20036
-0.23 | 0.020845 | 0.07429 | 0.27539
-0.22 | 0.028513 | 0.1008 | 0.375
-0.21 | 0.038864 | 0.13685 | 0.50878
-0.2 | 0.053162 | 0.18643 | 0.6934
-0.19 | 0.07519 | 0.25194 | 0.93
-0.18 | 0.10211 | 0.34233 | 1.2606
-0.17 | 0.13799 | 0.46179 | 1.6842
-0.16 | 0.18727 | 0.6211 | 2.2402
-0.15 | 0.25243 | 0.8302 | 2.9716
-0.14 | 0.34015 | 1.1108 | 3.8768
-0.13 | 0.45765 | 1.4729 | 5.0576
-0.12 | 0.6148 | 1.9477 | 6.539
-0.11 | 0.8212 | 2.5598 | 8.337
-0.1 | 1.0902 | 3.3437 | 10.508
-0.09 | 1.4475 | 4.3549 | 13.158
-0.08 | 1.9009 | 5.5936 | 16.226
-0.07 | 2.4829 | 7.135 | 19.807
-0.06 | 3.2166 | 9.023 | 23.806
-0.05 | 4.1517 | 11.324 | 28.452
-0.04 | 5.3002 | 14.063 | 33.593
-0.03 | 6.654 | 17.224 | 39.226
-0.02 | 8.345 | 20.931 | 45.453
-0.01 | 10.342 | 25.205 | 52.112
0 | 12.718 | 29.999 | 59.42
0.01 | 15.402 | 35.302 | 67.2
0.02 | 18.428 | 41.139 | 75.22
0.03 | 21.845 | 47.538 | 84
0.04 | 25.647 | 54.396 | 93.04
0.05 | 29.709 | 61.63 | 102.24
0.06 | 34.088 | 69.55 | 112.1
0.07 | 38.766 | 77.76 | 122.18
0.08 | 43.541 | 86.33 | 132.6
0.09 | 48.552 | 95.33 | 143.34
0.1 | 53.647 | 104.55 | 154.09
0.11 | 58.69 | 114.24 | 165.29
0.12 | 63.98 | 124.34 | 176.75
0.13 | 69.11 | 134.24 | 188.3
0.14 | 74.36 | 144.71 | 199.81
0.15 | 79.4 | 155.29 | 211.68
0.16 | 84.36 | 166.1 | 223.74
0.17 | 89.12 | 177.14 | 235.79
0.18 | 93.69 | 188.09 | 247.98
0.19 | 98.15 | 199.25 | 259.94
0.2 | 102.42 | 210.58 | 272.23
0.21 | 106.57 | 222.1 | 284.79
0.22 | 110.4 | 233.49 | 297.07
0.23 | 114.01 | 245.01 | 309.48
0.24 | 117.57 | 256.62 | 321.73
0.25 | 120.82 | 268.22 | 334.1
0.26 | 123.91 | 279.83 | 346.38
0.27 | 126.88 | 291.23 | 358.69
0.28 | 129.57 | 302.85 | 370.75
0.29 | 132.18 | 314.31 | 382.89
0.3 | 134.56 | 325.83 | 395.08
0.31 | 136.79 | 337.29 | 407.02
0.32 | 138.89 | 348.36 | 418.91
0.33 | 141.07 | 359.74 | 430.66
0.34 | 142.88 | 370.75 | 442.35
0.35 | 144.62 | 381.72 | 453.87
0.36 | 146.23 | 392.41 | 465.2
0.37 | 147.89 | 403.16 | 476.6
0.38 | 149.47 | 413.66 | 487.52
0.39 | 150.71 | 423.94 | 498.56
0.4 | 151.9 | 433.97 | 509.18
0.41 | 153.18 | 443.79 | 519.73
0.42 | 154.29 | 453.6 | 530.12
0.43 | 155.6 | 463.07 | 540.27
0.44 | 156.43 | 472.25 | 550.25
0.45 | 157.31 | 481.18 | 559.92
0.46 | 158.35 | 489.82 | 569.52
0.47 | 159.19 | 498.34 | 578.3
0.48 | 160.04 | 506.42 | 587.6
0.49 | 160.76 | 514.25 | 596.2
0.5 | 161.6 | 521.75 | 605.1

## Tranconductance (mS-mm)
VGS (V) | VDS = 0.100 V | VDS = 0.500 V | VDS = 0.900 V
-0.75 | -0.002105 | -0.006 | -0.0166
-0.74 | -0.0018 | -0.00622 | -0.01685
-0.73 | -0.0015235 | -0.006115 | -0.0167
-0.72 | -0.001574 | -0.005635 | -0.0158
-0.71 | -0.001604 | -0.00545 | -0.016925
-0.7 | -0.0015865 | -0.00575 | -0.015265
-0.69 | -0.001452 | -0.00503 | -0.01376
-0.68 | -0.0012735 | -0.00433 | -0.01569
-0.67 | -0.0012 | -0.004975 | -0.01603
-0.66 | -0.0011665 | -0.00483 | -0.014615
-0.65 | -0.0011515 | -0.004145 | -0.013475
-0.64 | -0.0011595 | -0.003685 | -0.01352
-0.63 | -0.001058 | -0.00412 | -0.013345
-0.62 | -0.0009535 | -0.004155 | -0.01251
-0.61 | -0.001001 | -0.003835 | -0.010495
-0.6 | -0.000985 | -0.00442 | -0.010625
-0.59 | -0.000854 | -0.003825 | -0.0123
-0.58 | -0.000858 | -0.003035 | -0.00986
-0.57 | -0.0008605 | -0.00316 | -0.009605
-0.56 | -0.0007285 | -0.003055 | -0.011735
-0.55 | -0.000683 | -0.003115 | -0.01048
-0.54 | -0.0007095 | -0.0031 | -0.00996
-0.53 | -0.0006455 | -0.00259 | -0.00972
-0.52 | -0.000514 | -0.002385 | -0.008885
-0.51 | -0.000503 | -0.00249 | -0.00794
-0.5 | -0.000533 | -0.00212 | -0.006665
-0.49 | -0.00045 | -0.001865 | -0.006045
-0.48 | -0.000354 | -0.001935 | -0.00582
-0.47 | -0.0001925 | -0.00111 | -0.004295
-0.46 | -7.75e-05 | -0.00052 | -0.00272
-0.45 | 4e-05 | -0.00027 | -0.001045
-0.44 | 0.000305 | 0.000665 | 0.0018
-0.43 | 0.000631 | 0.001795 | 0.005245
-0.42 | 0.0010465 | 0.00315 | 0.010535
-0.41 | 0.0015765 | 0.005285 | 0.018395
-0.4 | 0.002395 | 0.008225 | 0.027875
-0.39 | 0.0035205 | 0.011765 | 0.040515
-0.38 | 0.0049425 | 0.017105 | 0.059655
-0.37 | 0.0068835 | 0.02435 | 0.087505
-0.36 | 0.00969 | 0.03396 | 0.127505
-0.35 | 0.015587 | 0.047865 | 0.1795
-0.34 | 0.0213615 | 0.067515 | 0.2484
-0.33 | 0.0272 | 0.09412 | 0.34695
-0.32 | 0.0378 | 0.133615 | 0.4915
-0.31 | 0.052395 | 0.186175 | 0.68785
-0.3 | 0.07262 | 0.25165 | 0.95075
-0.29 | 0.099355 | 0.35005 | 1.31795
-0.28 | 0.140525 | 0.4841 | 1.83675
-0.27 | 0.192255 | 0.66105 | 2.5103
-0.26 | 0.25995 | 0.9083 | 3.385
-0.25 | 0.3554 | 1.244 | 4.7085
-0.24 | 0.48625 | 1.777 | 6.5145
-0.23 | 0.6654 | 2.38425 | 8.732
-0.22 | 0.90095 | 3.128 | 11.6695
-0.21 | 1.23245 | 4.2815 | 15.92
-0.2 | 1.8163 | 5.7545 | 21.061
-0.19 | 2.4474 | 7.795 | 28.36
-0.18 | 3.14 | 10.4925 | 37.71
-0.17 | 4.258 | 13.9385 | 48.98
-0.16 | 5.722 | 18.4205 | 64.37
-0.15 | 7.644 | 24.485 | 81.83
-0.14 | 10.261 | 32.135 | 104.3
-0.13 | 13.7325 | 41.845 | 133.11
-0.12 | 18.1775 | 54.345 | 163.97
-0.11 | 23.77 | 69.8 | 198.45
-0.1 | 31.315 | 89.755 | 241.05
-0.09 | 40.535 | 112.495 | 285.9
-0.08 | 51.77 | 139.005 | 332.45
-0.07 | 65.785 | 171.47 | 379
-0.06 | 83.44 | 209.45 | 432.25
-0.05 | 104.18 | 252 | 489.35
-0.04 | 125.115 | 295 | 538.7
-0.03 | 152.24 | 343.4 | 593
-0.02 | 184.4 | 399.05 | 644.3
-0.01 | 218.65 | 453.4 | 698.35
0 | 253 | 504.85 | 754.4
0.01 | 285.5 | 557 | 790
0.02 | 322.15 | 611.8 | 840
0.03 | 360.95 | 662.85 | 891
0.04 | 393.2 | 704.6 | 912
0.05 | 422.05 | 757.7 | 953
0.06 | 452.85 | 806.5 | 997
0.07 | 472.65 | 839 | 1025
0.08 | 489.3 | 878.5 | 1058
0.09 | 505.3 | 911 | 1074.5
0.1 | 506.9 | 945.5 | 1097.5
0.11 | 516.65 | 989.5 | 1133
0.12 | 521 | 1000 | 1150.5
0.13 | 519 | 1018.5 | 1153
0.14 | 514.5 | 1052.5 | 1169
0.15 | 500 | 1069.5 | 1196.5
0.16 | 486 | 1092.5 | 1205.5
0.17 | 466.5 | 1099.5 | 1212
0.18 | 451.5 | 1105.5 | 1207.5
0.19 | 436.5 | 1124.5 | 1212.5
0.2 | 421 | 1142.5 | 1242.5
0.21 | 399 | 1145.5 | 1242
0.22 | 372 | 1145.5 | 1234.5
0.23 | 358.5 | 1156.5 | 1233
0.24 | 340.5 | 1160.5 | 1231
0.25 | 317 | 1160.5 | 1232.5
0.26 | 303 | 1150.5 | 1229.5
0.27 | 283 | 1151 | 1218.5
0.28 | 265 | 1154 | 1210
0.29 | 249.5 | 1149 | 1216.5
0.3 | 230.5 | 1149 | 1206.5
0.31 | 216.5 | 1126.5 | 1191.5
0.32 | 214 | 1122.5 | 1182
0.33 | 199.5 | 1119.5 | 1172
0.34 | 177.5 | 1099 | 1160.5
0.35 | 167.5 | 1083 | 1142.5
0.36 | 163.5 | 1072 | 1136.5
0.37 | 162 | 1062.5 | 1116
0.38 | 141 | 1039 | 1098
0.39 | 121.5 | 1015.5 | 1083
0.4 | 123.5 | 992.5 | 1058.5
0.41 | 119.5 | 981.5 | 1047
0.42 | 121 | 964 | 1027
0.43 | 107 | 932.5 | 1006.5
0.44 | 85.5 | 905.5 | 982.5
0.45 | 96 | 878.5 | 963.5
0.46 | 94 | 858 | 919
0.47 | 84.5 | 830 | 904
0.48 | 78.5 | 795.5 | 895
0.49 | 78 | 766.5 | 875
0.5 | 84 | 750 | 890