## IDS-VDS Characteristic (mA-mm)
VGS (V) | VDS = 0.100 V | VDS = 0.500 V | VDS = 0.900 V
-0.75 | 0.0003395 | 0.0013298 | 0.0042731
-0.74 | 0.00032588 | 0.001285 | 0.0041406
-0.73 | 0.0003105 | 0.0012455 | 0.0040472
-0.72 | 0.00029834 | 0.0012006 | 0.0039164
-0.71 | 0.00028408 | 0.001152 | 0.003814
-0.7 | 0.00027065 | 0.0011175 | 0.0036954
-0.69 | 0.00025955 | 0.0010776 | 0.0035836
-0.68 | 0.00024803 | 0.001041 | 0.003454
-0.67 | 0.00023769 | 0.0010031 | 0.0033728
-0.66 | 0.00022666 | 0.0009696 | 0.0032608
-0.65 | 0.00021769 | 0.0009327 | 0.0031653
-0.64 | 0.00020864 | 0.000896 | 0.003083
-0.63 | 0.00019755 | 0.000868 | 0.0029736
-0.62 | 0.00018869 | 0.0008378 | 0.0028812
-0.61 | 0.00018078 | 0.0008086 | 0.0027947
-0.6 | 0.00017337 | 0.000785 | 0.0026983
-0.59 | 0.00016558 | 0.0007598 | 0.0026283
-0.58 | 0.00015747 | 0.0007257 | 0.0025327
-0.57 | 0.00015142 | 0.0007064 | 0.0024583
-0.56 | 0.00014498 | 0.0006801 | 0.0023863
-0.55 | 0.00013789 | 0.0006553 | 0.0023132
-0.54 | 0.00013191 | 0.0006264 | 0.0022457
-0.53 | 0.00012584 | 0.0006124 | 0.0021779
-0.52 | 0.00012095 | 0.00059 | 0.002122
-0.51 | 0.00011817 | 0.0005733 | 0.0020648
-0.5 | 0.00011299 | 0.000557 | 0.002015
-0.49 | 0.00010919 | 0.0005458 | 0.0019803
-0.48 | 0.00010732 | 0.0005366 | 0.0019588
-0.47 | 0.00010614 | 0.0005338 | 0.0019433
-0.46 | 0.00010679 | 0.0005324 | 0.0019545
-0.45 | 0.0001086 | 0.0005389 | 0.0019721
-0.44 | 0.00011386 | 0.0005577 | 0.0020325
-0.43 | 0.00012246 | 0.0005867 | 0.0021518
-0.42 | 0.00013543 | 0.000635 | 0.0023232
-0.41 | 0.0001553 | 0.0007103 | 0.002592
-0.4 | 0.00018489 | 0.0008215 | 0.0029771
-0.39 | 0.00022691 | 0.0009746 | 0.0035491
-0.38 | 0.00028446 | 0.0011951 | 0.0043515
-0.37 | 0.00036681 | 0.0015012 | 0.0054897
-0.36 | 0.00047947 | 0.0019323 | 0.007161
-0.35 | 0.0006712 | 0.0025182 | 0.009418
-0.34 | 0.0008973 | 0.0033509 | 0.012526
-0.33 | 0.001209 | 0.0044828 | 0.01693
-0.32 | 0.0016385 | 0.006227 | 0.023033
-0.31 | 0.0022185 | 0.008399 | 0.031399
-0.3 | 0.0030329 | 0.011429 | 0.043112
-0.29 | 0.0041347 | 0.015584 | 0.05921
-0.28 | 0.0056459 | 0.021191 | 0.08144
-0.27 | 0.008017 | 0.029155 | 0.11133
-0.26 | 0.010917 | 0.039828 | 0.1521
-0.25 | 0.014868 | 0.054409 | 0.20655
-0.24 | 0.020208 | 0.07481 | 0.28232
-0.23 | 0.027484 | 0.10153 | 0.38208
-0.22 | 0.037378 | 0.13765 | 0.51934
-0.21 | 0.05067 | 0.18558 | 0.6987
-0.2 | 0.07059 | 0.2502 | 0.9412
-0.19 | 0.0952 | 0.33693 | 1.2528
-0.18 | 0.12865 | 0.45409 | 1.6773
-0.17 | 0.17297 | 0.6102 | 2.2176
-0.16 | 0.2328 | 0.8099 | 2.9197
-0.15 | 0.31113 | 1.0759 | 3.8247
-0.14 | 0.41856 | 1.4323 | 4.9373
-0.13 | 0.55672 | 1.8714 | 6.376
-0.12 | 0.7443 | 2.4664 | 8.127
-0.11 | 0.9873 | 3.2032 | 10.231
-0.1 | 1.3046 | 4.1429 | 12.719
-0.09 | 1.7164 | 5.3234 | 15.713
-0.08 | 2.233 | 6.768 | 19.103
-0.07 | 2.9046 | 8.559 | 23.033
-0.06 | 3.7362 | 10.724 | 27.425
-0.05 | 4.7755 | 13.298 | 32.484
-0.04 | 6.02 | 16.28 | 37.877
-0.03 | 7.53 | 19.763 | 43.914
-0.02 | 9.358 | 23.785 | 50.479
-0.01 | 11.486 | 28.294 | 57.47
0 | 13.999 | 33.414 | 65.1
0.01 | 16.806 | 38.972 | 73.02
0.02 | 19.989 | 45.049 | 81.3
0.03 | 23.534 | 51.65 | 90.28
0.04 | 27.384 | 58.72 | 99.5
0.05 | 31.592 | 66.26 | 109.06
0.06 | 36.004 | 74.25 | 118.83
0.07 | 40.732 | 82.58 | 129.19
0.08 | 45.585 | 91.34 | 139.64
0.09 | 50.558 | 100.46 | 150.45
0.1 | 55.693 | 109.79 | 161.5
0.11 | 60.7 | 119.53 | 172.49
0.12 | 65.96 | 129.46 | 184.11
0.13 | 71.19 | 139.73 | 195.69
0.14 | 76.3 | 150.09 | 207.26
0.15 | 81.27 | 160.72 | 219.13
0.16 | 86.17 | 171.68 | 231.13
0.17 | 90.88 | 182.46 | 243.13
0.18 | 95.43 | 193.61 | 255.28
0.19 | 99.87 | 204.74 | 267.39
0.2 | 104.03 | 216.02 | 279.5
0.21 | 108.05 | 227.49 | 291.96
0.22 | 111.88 | 238.83 | 304.23
0.23 | 115.39 | 250.38 | 316.37
0.24 | 118.75 | 261.86 | 328.66
0.25 | 122.04 | 273.41 | 340.79
0.26 | 125.08 | 284.73 | 353.02
0.27 | 127.98 | 296.26 | 365.15
0.28 | 130.57 | 307.71 | 377.17
0.29 | 133.06 | 319.16 | 389.23
0.3 | 135.43 | 330.64 | 401.12
0.31 | 137.74 | 341.69 | 412.99
0.32 | 139.87 | 352.95 | 424.67
0.33 | 141.74 | 364.07 | 436.41
0.34 | 143.5 | 375.01 | 447.67
0.35 | 145.26 | 385.79 | 459.13
0.36 | 147.09 | 396.38 | 470.29
0.37 | 148.45 | 406.98 | 481.36
0.38 | 149.81 | 417.3 | 492.43
0.39 | 151.1 | 427.45 | 502.84
0.4 | 152.3 | 437.2 | 513.49
0.41 | 153.79 | 446.98 | 523.75
0.42 | 154.65 | 456.6 | 534.04
0.43 | 155.61 | 465.89 | 544.05
0.44 | 156.61 | 474.89 | 553.71
0.45 | 157.63 | 483.51 | 563.17
0.46 | 158.56 | 492.15 | 572.3
0.47 | 159.33 | 500.33 | 581.6
0.48 | 160.04 | 508.26 | 590.4
0.49 | 160.83 | 515.83 | 598.8
0.5 | 161.79 | 523.12 | 607.3

## Tranconductance (mS-mm)
VGS (V) | VDS = 0.100 V | VDS = 0.500 V | VDS = 0.900 V
-0.75 | -0.001362 | -0.00448 | -0.01325
-0.74 | -0.00145 | -0.004215 | -0.011295
-0.73 | -0.001377 | -0.00422 | -0.01121
-0.72 | -0.001321 | -0.004675 | -0.01166
-0.71 | -0.0013845 | -0.004155 | -0.01105
-0.7 | -0.0012265 | -0.00372 | -0.01152
-0.69 | -0.001131 | -0.003825 | -0.01207
-0.68 | -0.001093 | -0.003725 | -0.01054
-0.67 | -0.0010685 | -0.00357 | -0.00966
-0.66 | -0.001 | -0.00352 | -0.010375
-0.65 | -0.000901 | -0.00368 | -0.00889
-0.64 | -0.001007 | -0.003235 | -0.009585
-0.63 | -0.0009975 | -0.00291 | -0.01009
-0.62 | -0.0008385 | -0.00297 | -0.008945
-0.61 | -0.000766 | -0.00264 | -0.009145
-0.6 | -0.00076 | -0.00244 | -0.00832
-0.59 | -0.000795 | -0.002965 | -0.00828
-0.58 | -0.000708 | -0.00267 | -0.0085
-0.57 | -0.0006245 | -0.00228 | -0.00732
-0.56 | -0.0006765 | -0.002555 | -0.007255
-0.55 | -0.0006535 | -0.002685 | -0.00703
-0.54 | -0.0006025 | -0.002145 | -0.006765
-0.53 | -0.000548 | -0.00182 | -0.006185
-0.52 | -0.0003835 | -0.001955 | -0.005655
-0.51 | -0.000398 | -0.00165 | -0.00535
-0.5 | -0.000449 | -0.001375 | -0.004225
-0.49 | -0.0002835 | -0.00102 | -0.00281
-0.48 | -0.0001525 | -0.0006 | -0.00185
-0.47 | -2.65e-05 | -0.00021 | -0.000215
-0.46 | 0.000123 | 0.000255 | 0.00144
-0.45 | 0.0003535 | 0.001265 | 0.0039
-0.44 | 0.000693 | 0.00239 | 0.008985
-0.43 | 0.0010785 | 0.003865 | 0.014535
-0.42 | 0.001642 | 0.00618 | 0.02201
-0.41 | 0.002473 | 0.009325 | 0.032695
-0.4 | 0.0035805 | 0.013215 | 0.047855
-0.39 | 0.0049785 | 0.01868 | 0.06872
-0.38 | 0.006995 | 0.02633 | 0.09703
-0.37 | 0.0097505 | 0.03686 | 0.140475
-0.36 | 0.0152195 | 0.05085 | 0.196415
-0.35 | 0.0208915 | 0.07093 | 0.26825
-0.34 | 0.02689 | 0.09823 | 0.3756
-0.33 | 0.03706 | 0.143805 | 0.52535
-0.32 | 0.050475 | 0.19581 | 0.72345
-0.31 | 0.06972 | 0.2601 | 1.00395
-0.3 | 0.09581 | 0.35925 | 1.39055
-0.29 | 0.13065 | 0.4881 | 1.9164
-0.28 | 0.194115 | 0.67855 | 2.606
-0.27 | 0.263555 | 0.93185 | 3.533
-0.26 | 0.34255 | 1.2627 | 4.761
-0.25 | 0.46455 | 1.7491 | 6.511
-0.24 | 0.6308 | 2.35605 | 8.7765
-0.23 | 0.8585 | 3.142 | 11.851
-0.22 | 1.1593 | 4.2025 | 15.831
-0.21 | 1.6606 | 5.6275 | 21.093
-0.2 | 2.2265 | 7.5675 | 27.705
-0.19 | 2.903 | 10.1945 | 36.805
-0.18 | 3.8885 | 13.6635 | 48.24
-0.17 | 5.2075 | 17.7905 | 62.12
-0.16 | 6.908 | 23.285 | 80.355
-0.15 | 9.288 | 31.12 | 100.88
-0.14 | 12.2795 | 39.775 | 127.565
-0.13 | 16.287 | 51.705 | 159.485
-0.12 | 21.529 | 66.59 | 192.75
-0.11 | 28.015 | 83.825 | 229.6
-0.1 | 36.455 | 106.01 | 274.1
-0.09 | 46.42 | 131.255 | 319.2
-0.08 | 59.41 | 161.78 | 366
-0.07 | 75.16 | 197.8 | 416.1
-0.06 | 93.545 | 236.95 | 472.55
-0.05 | 114.19 | 277.8 | 522.6
-0.04 | 137.725 | 323.25 | 571.5
-0.03 | 166.9 | 375.25 | 630.1
-0.02 | 197.8 | 426.55 | 677.8
-0.01 | 232.05 | 481.45 | 731.05
0 | 266 | 533.9 | 777.5
0.01 | 299.5 | 581.75 | 810
0.02 | 336.4 | 633.9 | 863
0.03 | 369.75 | 683.55 | 910
0.04 | 402.9 | 730.5 | 939
0.05 | 431 | 776.5 | 966.5
0.06 | 457 | 816 | 1006.5
0.07 | 479.05 | 854.5 | 1040.5
0.08 | 491.3 | 894 | 1063
0.09 | 505.4 | 922.5 | 1093
0.1 | 507.1 | 953.5 | 1102
0.11 | 513.35 | 983.5 | 1130.5
0.12 | 524.5 | 1010 | 1160
0.13 | 517 | 1031.5 | 1157.5
0.14 | 504 | 1049.5 | 1172
0.15 | 493.5 | 1079.5 | 1193.5
0.16 | 480.5 | 1087 | 1200
0.17 | 463 | 1096.5 | 1207.5
0.18 | 449.5 | 1114 | 1213
0.19 | 430 | 1120.5 | 1211
0.2 | 409 | 1137.5 | 1228.5
0.21 | 392.5 | 1140.5 | 1236.5
0.22 | 367 | 1144.5 | 1220.5
0.23 | 343.5 | 1151.5 | 1221.5
0.24 | 332.5 | 1151.5 | 1221
0.25 | 316.5 | 1143.5 | 1218
0.26 | 297 | 1142.5 | 1218
0.27 | 274.5 | 1149 | 1207.5
0.28 | 254 | 1145 | 1204
0.29 | 243 | 1146.5 | 1197.5
0.3 | 234 | 1126.5 | 1188
0.31 | 222 | 1115.5 | 1177.5
0.32 | 200 | 1119 | 1171
0.33 | 181.5 | 1103 | 1150
0.34 | 176 | 1086 | 1136
0.35 | 179.5 | 1068.5 | 1131
0.36 | 159.5 | 1059.5 | 1111.5
0.37 | 136 | 1046 | 1107
0.38 | 132.5 | 1023.5 | 1074
0.39 | 124.5 | 995 | 1053
0.4 | 134.5 | 976.5 | 1045.5
0.41 | 117.5 | 970 | 1027.5
0.42 | 91 | 945.5 | 1015
0.43 | 98 | 914.5 | 983.5
0.44 | 101 | 881 | 956
0.45 | 97.5 | 863 | 929.5
0.46 | 85 | 841 | 921.5
0.47 | 74 | 805.5 | 905
0.48 | 75 | 775 | 860
0.49 | 87.5 | 743 | 845
0.5 | 96 | 729 | 850