## IDS-VDS Characteristic (mA-mm)
VGS (V) | VDS = 0.100 V | VDS = 0.500 V | VDS = 0.900 V
-0.75 | 0.00033936 | 0.0013773 | 0.0044768
-0.74 | 0.00031979 | 0.0013285 | 0.0043526
-0.73 | 0.00030565 | 0.0012825 | 0.004232
-0.72 | 0.00029178 | 0.0012375 | 0.0041033
-0.71 | 0.00028053 | 0.0011786 | 0.0039718
-0.7 | 0.0002695 | 0.00115 | 0.0038583
-0.69 | 0.00025653 | 0.0011081 | 0.0037404
-0.68 | 0.00024727 | 0.0010627 | 0.0036314
-0.67 | 0.00023492 | 0.0010237 | 0.0035082
-0.66 | 0.00022489 | 0.0009851 | 0.0033978
-0.65 | 0.00021547 | 0.0009486 | 0.003277
-0.64 | 0.00020467 | 0.0009149 | 0.0031721
-0.63 | 0.00019632 | 0.0008832 | 0.0030977
-0.62 | 0.00018641 | 0.0008491 | 0.0029889
-0.61 | 0.00017916 | 0.0008227 | 0.0029121
-0.6 | 0.00017165 | 0.0007905 | 0.002814
-0.59 | 0.00016484 | 0.0007634 | 0.00273
-0.58 | 0.00015678 | 0.0007303 | 0.002634
-0.57 | 0.00014781 | 0.0007053 | 0.0025639
-0.56 | 0.00014264 | 0.0006853 | 0.0024736
-0.55 | 0.00013666 | 0.0006583 | 0.0024161
-0.54 | 0.00012993 | 0.0006352 | 0.0023153
-0.53 | 0.00012634 | 0.0006167 | 0.0022586
-0.52 | 0.00012003 | 0.0005984 | 0.0021892
-0.51 | 0.00011601 | 0.0005772 | 0.0021414
-0.5 | 0.0001114 | 0.0005586 | 0.0020798
-0.49 | 0.00010904 | 0.000549 | 0.0020495
-0.48 | 0.00010617 | 0.0005374 | 0.0020274
-0.47 | 0.00010405 | 0.0005323 | 0.0019957
-0.46 | 0.00010464 | 0.0005326 | 0.0020096
-0.45 | 0.00010592 | 0.0005368 | 0.0020155
-0.44 | 0.00011145 | 0.0005514 | 0.0020725
-0.43 | 0.00011942 | 0.0005815 | 0.0021858
-0.42 | 0.00013259 | 0.0006296 | 0.0023467
-0.41 | 0.00015276 | 0.0007035 | 0.00261
-0.4 | 0.00018015 | 0.0008068 | 0.0029999
-0.39 | 0.00022071 | 0.0009605 | 0.0035533
-0.38 | 0.00027672 | 0.0011731 | 0.0043449
-0.37 | 0.0003552 | 0.0014687 | 0.0054687
-0.36 | 0.00046497 | 0.0018867 | 0.007107
-0.35 | 0.0006499 | 0.002462 | 0.009279
-0.34 | 0.00087 | 0.0032827 | 0.012483
-0.33 | 0.0011685 | 0.0043764 | 0.016812
-0.32 | 0.0015772 | 0.006091 | 0.022913
-0.31 | 0.0021443 | 0.008208 | 0.031036
-0.3 | 0.0029263 | 0.011139 | 0.042897
-0.29 | 0.0039974 | 0.015222 | 0.0588
-0.28 | 0.0054573 | 0.020786 | 0.08037
-0.27 | 0.007783 | 0.028565 | 0.11075
-0.26 | 0.01059 | 0.038894 | 0.15045
-0.25 | 0.014444 | 0.053314 | 0.20602
-0.24 | 0.019639 | 0.07341 | 0.27928
-0.23 | 0.02673 | 0.09981 | 0.3807
-0.22 | 0.03628 | 0.135 | 0.5161
-0.21 | 0.049203 | 0.18298 | 0.6981
-0.2 | 0.06867 | 0.24619 | 0.9333
-0.19 | 0.09253 | 0.33144 | 1.2551
-0.18 | 0.12556 | 0.44873 | 1.679
-0.17 | 0.16868 | 0.599 | 2.2228
-0.16 | 0.22672 | 0.7964 | 2.9272
-0.15 | 0.30457 | 1.0585 | 3.8195
-0.14 | 0.40841 | 1.4063 | 4.9677
-0.13 | 0.54387 | 1.8526 | 6.391
-0.12 | 0.7277 | 2.4358 | 8.156
-0.11 | 0.9649 | 3.1529 | 10.27
-0.1 | 1.2713 | 4.0978 | 12.779
-0.09 | 1.6807 | 5.2736 | 15.793
-0.08 | 2.1934 | 6.737 | 19.244
-0.07 | 2.8395 | 8.49 | 23.159
-0.06 | 3.6688 | 10.665 | 27.668
-0.05 | 4.681 | 13.234 | 32.717
-0.04 | 5.918 | 16.275 | 38.235
-0.03 | 7.421 | 19.765 | 44.344
-0.02 | 9.231 | 23.744 | 50.761
-0.01 | 11.37 | 28.302 | 58.02
0 | 13.863 | 33.478 | 65.68
0.01 | 16.703 | 39.118 | 73.69
0.02 | 19.823 | 45.227 | 82.09
0.03 | 23.421 | 51.884 | 91.18
0.04 | 27.252 | 58.88 | 100.24
0.05 | 31.446 | 66.5 | 109.91
0.06 | 35.891 | 74.53 | 119.86
0.07 | 40.639 | 83.05 | 130.18
0.08 | 45.507 | 91.82 | 140.65
0.09 | 50.511 | 100.78 | 151.48
0.1 | 55.657 | 110.3 | 162.47
0.11 | 60.73 | 120.07 | 173.71
0.12 | 66.04 | 130.05 | 185.29
0.13 | 71.19 | 140.49 | 196.69
0.14 | 76.3 | 150.78 | 208.43
0.15 | 81.39 | 161.42 | 220.32
0.16 | 86.3 | 172.35 | 232.36
0.17 | 91.04 | 183.29 | 244.46
0.18 | 95.52 | 194.29 | 256.38
0.19 | 99.96 | 205.5 | 268.66
0.2 | 104.23 | 216.83 | 280.87
0.21 | 108.26 | 228.31 | 293.19
0.22 | 112.04 | 239.74 | 305.53
0.23 | 115.63 | 251.12 | 317.69
0.24 | 118.94 | 262.66 | 329.96
0.25 | 122.32 | 274.35 | 342.28
0.26 | 125.27 | 285.72 | 354.46
0.27 | 128.12 | 297.33 | 366.5
0.28 | 130.84 | 308.61 | 378.57
0.29 | 133.42 | 320.06 | 390.53
0.3 | 135.74 | 331.5 | 402.6
0.31 | 137.97 | 342.78 | 414.51
0.32 | 140.05 | 353.87 | 425.99
0.33 | 142.08 | 365.02 | 437.84
0.34 | 144.06 | 375.92 | 449.18
0.35 | 145.58 | 386.78 | 460.59
0.36 | 147.19 | 397.38 | 471.76
0.37 | 148.74 | 407.87 | 482.8
0.38 | 150.09 | 418.23 | 493.71
0.39 | 151.57 | 428.41 | 504.38
0.4 | 152.62 | 438.27 | 514.93
0.41 | 153.82 | 448.04 | 525.15
0.42 | 154.96 | 457.54 | 535.45
0.43 | 156.07 | 466.79 | 545.34
0.44 | 157.04 | 475.81 | 555.11
0.45 | 157.95 | 484.51 | 564.67
0.46 | 158.83 | 493.1 | 573.9
0.47 | 159.69 | 501.25 | 583
0.48 | 160.71 | 509.18 | 591.4
0.49 | 161.22 | 516.8 | 600.3
0.5 | 161.89 | 524.08 | 608.4

## Tranconductance (mS-mm)
VGS (V) | VDS = 0.100 V | VDS = 0.500 V | VDS = 0.900 V
-0.75 | -0.001957 | -0.00488 | -0.01242
-0.74 | -0.0016855 | -0.00474 | -0.01224
-0.73 | -0.0014005 | -0.00455 | -0.012465
-0.72 | -0.001256 | -0.005195 | -0.01301
-0.71 | -0.001114 | -0.004375 | -0.01225
-0.7 | -0.0012 | -0.003525 | -0.01157
-0.69 | -0.0011115 | -0.004365 | -0.011345
-0.68 | -0.0010805 | -0.00422 | -0.01161
-0.67 | -0.001119 | -0.00388 | -0.01168
-0.66 | -0.0009725 | -0.003755 | -0.01156
-0.65 | -0.001011 | -0.00351 | -0.011285
-0.64 | -0.0009575 | -0.00327 | -0.008965
-0.63 | -0.000913 | -0.00329 | -0.00916
-0.62 | -0.000858 | -0.003025 | -0.00928
-0.61 | -0.000738 | -0.00293 | -0.008745
-0.6 | -0.000716 | -0.002965 | -0.009105
-0.59 | -0.0007435 | -0.00301 | -0.009
-0.58 | -0.0008515 | -0.002905 | -0.008305
-0.57 | -0.000707 | -0.00225 | -0.00802
-0.56 | -0.0005575 | -0.00235 | -0.00739
-0.55 | -0.0006355 | -0.002505 | -0.007915
-0.54 | -0.000516 | -0.00208 | -0.007875
-0.53 | -0.000495 | -0.00184 | -0.006305
-0.52 | -0.0005165 | -0.001975 | -0.00586
-0.51 | -0.0004315 | -0.00199 | -0.00547
-0.5 | -0.0003485 | -0.00141 | -0.004595
-0.49 | -0.0002615 | -0.00106 | -0.00262
-0.48 | -0.0002495 | -0.000835 | -0.00269
-0.47 | -7.65e-05 | -0.00024 | -0.00089
-0.46 | 9.35e-05 | 0.000225 | 0.00099
-0.45 | 0.0003405 | 0.00094 | 0.003145
-0.44 | 0.000675 | 0.002235 | 0.008515
-0.43 | 0.001057 | 0.00391 | 0.01371
-0.42 | 0.001667 | 0.0061 | 0.02121
-0.41 | 0.002378 | 0.00886 | 0.03266
-0.4 | 0.0033975 | 0.01285 | 0.047165
-0.39 | 0.0048285 | 0.018315 | 0.06725
-0.38 | 0.0067245 | 0.02541 | 0.09577
-0.37 | 0.0094125 | 0.03568 | 0.138105
-0.36 | 0.014735 | 0.049665 | 0.190515
-0.35 | 0.0202515 | 0.0698 | 0.2688
-0.34 | 0.02593 | 0.09572 | 0.37665
-0.33 | 0.03536 | 0.140415 | 0.5215
-0.32 | 0.04879 | 0.19158 | 0.7112
-0.31 | 0.067455 | 0.2524 | 0.9992
-0.3 | 0.092655 | 0.3507 | 1.3882
-0.29 | 0.12655 | 0.48235 | 1.87365
-0.28 | 0.18928 | 0.66715 | 2.5975
-0.27 | 0.256635 | 0.9054 | 3.504
-0.26 | 0.33305 | 1.23745 | 4.7635
-0.25 | 0.45245 | 1.7258 | 6.4415
-0.24 | 0.6143 | 2.3248 | 8.734
-0.23 | 0.83205 | 3.0795 | 11.841
-0.22 | 1.12365 | 4.1585 | 15.87
-0.21 | 1.6195 | 5.5595 | 20.86
-0.2 | 2.16635 | 7.423 | 27.85
-0.19 | 2.8445 | 10.127 | 37.285
-0.18 | 3.8075 | 13.378 | 48.385
-0.17 | 5.058 | 17.3835 | 62.41
-0.16 | 6.7945 | 22.975 | 79.835
-0.15 | 9.0845 | 30.495 | 102.025
-0.14 | 11.965 | 39.705 | 128.575
-0.13 | 15.9645 | 51.475 | 159.415
-0.12 | 21.0515 | 65.015 | 193.95
-0.11 | 27.18 | 83.1 | 231.15
-0.1 | 35.79 | 106.035 | 276.15
-0.09 | 46.105 | 131.96 | 323.25
-0.08 | 57.94 | 160.82 | 368.3
-0.07 | 73.77 | 196.4 | 421.2
-0.06 | 92.075 | 237.2 | 477.9
-0.05 | 112.46 | 280.5 | 528.35
-0.04 | 137 | 326.55 | 581.35
-0.03 | 165.65 | 373.45 | 626.3
-0.02 | 197.45 | 426.85 | 683.8
-0.01 | 231.6 | 486.7 | 745.95
0 | 266.65 | 540.8 | 783.5
0.01 | 298 | 587.45 | 820.5
0.02 | 335.9 | 638.3 | 874.5
0.03 | 371.45 | 682.65 | 907.5
0.04 | 401.25 | 730.8 | 936.5
0.05 | 431.95 | 782.5 | 981
0.06 | 459.65 | 827.5 | 1013.5
0.07 | 480.8 | 864.5 | 1039.5
0.08 | 493.6 | 886.5 | 1065
0.09 | 507.5 | 924 | 1091
0.1 | 510.95 | 964.5 | 1111.5
0.11 | 519.15 | 987.5 | 1141
0.12 | 523 | 1021 | 1149
0.13 | 513 | 1036.5 | 1157
0.14 | 510 | 1046.5 | 1181.5
0.15 | 500 | 1078.5 | 1196.5
0.16 | 482.5 | 1093.5 | 1207
0.17 | 461 | 1097 | 1201
0.18 | 446 | 1110.5 | 1210
0.19 | 435.5 | 1127 | 1224.5
0.2 | 415 | 1140.5 | 1226.5
0.21 | 390.5 | 1145.5 | 1233
0.22 | 368.5 | 1140.5 | 1225
0.23 | 345 | 1146 | 1221.5
0.24 | 334.5 | 1161.5 | 1229.5
0.25 | 316.5 | 1153 | 1225
0.26 | 290 | 1149 | 1211
0.27 | 278.5 | 1144.5 | 1205.5
0.28 | 265 | 1136.5 | 1201.5
0.29 | 245 | 1144.5 | 1201.5
0.3 | 227.5 | 1136 | 1199
0.31 | 215.5 | 1118.5 | 1169.5
0.32 | 205.5 | 1112 | 1166.5
0.33 | 200.5 | 1102.5 | 1159.5
0.34 | 175 | 1088 | 1137.5
0.35 | 156.5 | 1073 | 1129
0.36 | 158 | 1054.5 | 1110.5
0.37 | 145 | 1042.5 | 1097.5
0.38 | 141.5 | 1027 | 1079
0.39 | 126.5 | 1002 | 1061
0.4 | 112.5 | 981.5 | 1038.5
0.41 | 117 | 963.5 | 1026
0.42 | 112.5 | 937.5 | 1009.5
0.43 | 104 | 913.5 | 983
0.44 | 94 | 886 | 966.5
0.45 | 89.5 | 864.5 | 939.5
0.46 | 87 | 837 | 916.5
0.47 | 94 | 804 | 875
0.48 | 76.5 | 777.5 | 865
0.49 | 59 | 745 | 850
0.5 | 67 | 728 | 810