## IDS-VDS Characteristic (mA-mm)
VGS (V) | VDS = 0.100 V | VDS = 0.500 V | VDS = 0.900 V
-0.75 | 0.00033025 | 0.0013036 | 0.0042243
-0.74 | 0.00031585 | 0.0012635 | 0.0041069
-0.73 | 0.00030425 | 0.0012178 | 0.0039808
-0.72 | 0.00028884 | 0.0011759 | 0.0038696
-0.71 | 0.00027523 | 0.0011259 | 0.0037709
-0.7 | 0.00026259 | 0.0010953 | 0.0036353
-0.69 | 0.00025364 | 0.0010563 | 0.0035408
-0.68 | 0.00024239 | 0.0010166 | 0.0034381
-0.67 | 0.00022978 | 0.0009845 | 0.0033335
-0.66 | 0.00021971 | 0.0009439 | 0.0032145
-0.65 | 0.00020994 | 0.0009117 | 0.0031399
-0.64 | 0.00020049 | 0.0008807 | 0.0030321
-0.63 | 0.00019249 | 0.0008581 | 0.0029474
-0.62 | 0.00018254 | 0.0008247 | 0.0028424
-0.61 | 0.00017542 | 0.0007931 | 0.0027521
-0.6 | 0.00016738 | 0.0007648 | 0.0026773
-0.59 | 0.00015922 | 0.0007383 | 0.0025824
-0.58 | 0.00015281 | 0.0007091 | 0.0025103
-0.57 | 0.00014661 | 0.0006863 | 0.0024239
-0.56 | 0.00013881 | 0.0006631 | 0.0023527
-0.55 | 0.00013408 | 0.000637 | 0.0022828
-0.54 | 0.00012795 | 0.0006143 | 0.0022168
-0.53 | 0.00012311 | 0.0005969 | 0.0021424
-0.52 | 0.00011852 | 0.0005795 | 0.0020885
-0.51 | 0.00011387 | 0.0005611 | 0.0020438
-0.5 | 0.00010971 | 0.000546 | 0.0019976
-0.49 | 0.00010605 | 0.0005378 | 0.0019526
-0.48 | 0.00010452 | 0.0005282 | 0.0019343
-0.47 | 0.00010361 | 0.0005267 | 0.0019272
-0.46 | 0.00010425 | 0.0005329 | 0.0019419
-0.45 | 0.00010691 | 0.0005417 | 0.0019895
-0.44 | 0.00011331 | 0.0005613 | 0.0020589
-0.43 | 0.00012308 | 0.0005999 | 0.0022042
-0.42 | 0.00013784 | 0.0006559 | 0.0024034
-0.41 | 0.0001595 | 0.0007405 | 0.0027182
-0.4 | 0.00019146 | 0.0008607 | 0.0031799
-0.39 | 0.00023595 | 0.001039 | 0.0038386
-0.38 | 0.00029865 | 0.0012762 | 0.0047471
-0.37 | 0.00038478 | 0.0016148 | 0.00611
-0.36 | 0.00050623 | 0.0020828 | 0.007911
-0.35 | 0.0007105 | 0.0027516 | 0.010422
-0.34 | 0.0009539 | 0.0036539 | 0.014027
-0.33 | 0.0012842 | 0.0049023 | 0.019024
-0.32 | 0.0017379 | 0.006798 | 0.02578
-0.31 | 0.0023585 | 0.009201 | 0.035293
-0.3 | 0.0032133 | 0.012456 | 0.048216
-0.29 | 0.0043653 | 0.017006 | 0.06629
-0.28 | 0.006195 | 0.023246 | 0.09025
-0.27 | 0.00844 | 0.031751 | 0.12418
-0.26 | 0.011504 | 0.043314 | 0.16865
-0.25 | 0.015567 | 0.05974 | 0.23014
-0.24 | 0.021231 | 0.08078 | 0.31252
-0.23 | 0.028836 | 0.10999 | 0.42228
-0.22 | 0.039168 | 0.14853 | 0.5705
-0.21 | 0.052888 | 0.20061 | 0.7696
-0.2 | 0.07359 | 0.2694 | 1.0307
-0.19 | 0.09939 | 0.36341 | 1.3733
-0.18 | 0.13468 | 0.48827 | 1.831
-0.17 | 0.18003 | 0.6538 | 2.4148
-0.16 | 0.24274 | 0.871 | 3.1575
-0.15 | 0.32501 | 1.1557 | 4.1282
-0.14 | 0.43499 | 1.528 | 5.3387
-0.13 | 0.5804 | 2.0118 | 6.86
-0.12 | 0.7728 | 2.6169 | 8.678
-0.11 | 1.0182 | 3.4194 | 10.891
-0.1 | 1.3464 | 4.4037 | 13.554
-0.09 | 1.7712 | 5.6617 | 16.665
-0.08 | 2.3033 | 7.204 | 20.212
-0.07 | 2.9938 | 9.041 | 24.218
-0.06 | 3.8296 | 11.292 | 28.897
-0.05 | 4.9025 | 13.996 | 34.013
-0.04 | 6.169 | 17.088 | 39.647
-0.03 | 7.72 | 20.778 | 45.741
-0.02 | 9.574 | 24.799 | 52.479
-0.01 | 11.76 | 29.547 | 59.68
0 | 14.306 | 34.828 | 67.46
0.01 | 17.152 | 40.554 | 75.55
0.02 | 20.394 | 46.619 | 84
0.03 | 23.969 | 53.436 | 93
0.04 | 27.897 | 60.51 | 102.3
0.05 | 32.079 | 68.27 | 112
0.06 | 36.535 | 76.32 | 121.94
0.07 | 41.283 | 84.81 | 132.44
0.08 | 46.192 | 93.72 | 142.83
0.09 | 51.252 | 102.76 | 153.72
0.1 | 56.379 | 112.3 | 164.81
0.11 | 61.47 | 122.16 | 176.11
0.12 | 66.74 | 132.2 | 187.66
0.13 | 71.89 | 142.44 | 199.13
0.14 | 77 | 152.96 | 210.97
0.15 | 82.02 | 163.61 | 222.84
0.16 | 86.94 | 174.56 | 234.81
0.17 | 91.69 | 185.55 | 246.82
0.18 | 96.2 | 196.53 | 258.94
0.19 | 100.66 | 207.8 | 271.12
0.2 | 104.79 | 219.15 | 283.43
0.21 | 108.76 | 230.65 | 295.94
0.22 | 112.62 | 242.14 | 307.93
0.23 | 116.18 | 253.48 | 320.29
0.24 | 119.65 | 265.13 | 332.54
0.25 | 122.82 | 276.71 | 344.82
0.26 | 125.75 | 288.22 | 357.1
0.27 | 128.58 | 299.54 | 369.07
0.28 | 131.32 | 311.05 | 381.24
0.29 | 133.92 | 322.47 | 393.22
0.3 | 136.27 | 333.86 | 405.27
0.31 | 138.39 | 345.05 | 416.96
0.32 | 140.43 | 356.1 | 428.72
0.33 | 142.62 | 367.28 | 440.36
0.34 | 144.38 | 378.25 | 451.83
0.35 | 146.07 | 388.98 | 463.18
0.36 | 147.61 | 399.72 | 474.14
0.37 | 148.94 | 410.16 | 485.42
0.38 | 150.68 | 420.54 | 496.27
0.39 | 151.92 | 430.66 | 506.94
0.4 | 153.08 | 440.46 | 517.45
0.41 | 154.24 | 450.16 | 527.66
0.42 | 155.26 | 459.73 | 537.91
0.43 | 156.49 | 468.97 | 547.82
0.44 | 157.51 | 477.97 | 557.48
0.45 | 158.31 | 486.62 | 566.87
0.46 | 159.11 | 495.09 | 575.8
0.47 | 160.17 | 503.31 | 585
0.48 | 160.91 | 511.21 | 594
0.49 | 161.62 | 518.73 | 602.4
0.5 | 162.26 | 526.1 | 610.6

## Tranconductance (mS-mm)
VGS (V) | VDS = 0.100 V | VDS = 0.500 V | VDS = 0.900 V
-0.75 | -0.00144 | -0.00401 | -0.01174
-0.74 | -0.0013 | -0.00429 | -0.012175
-0.73 | -0.0013505 | -0.00438 | -0.011865
-0.72 | -0.001451 | -0.004595 | -0.010495
-0.71 | -0.0013125 | -0.00403 | -0.011715
-0.7 | -0.0010795 | -0.00348 | -0.011505
-0.69 | -0.00101 | -0.003935 | -0.00986
-0.68 | -0.001193 | -0.00359 | -0.010365
-0.67 | -0.001134 | -0.003635 | -0.01118
-0.66 | -0.000992 | -0.00364 | -0.00968
-0.65 | -0.000961 | -0.00316 | -0.00912
-0.64 | -0.0008725 | -0.00268 | -0.009625
-0.63 | -0.0008975 | -0.0028 | -0.009485
-0.62 | -0.0008535 | -0.00325 | -0.009765
-0.61 | -0.000758 | -0.002995 | -0.008255
-0.6 | -0.00081 | -0.00274 | -0.008485
-0.59 | -0.0007285 | -0.002785 | -0.00835
-0.58 | -0.0006305 | -0.0026 | -0.007925
-0.57 | -0.0007 | -0.0023 | -0.00788
-0.56 | -0.0006265 | -0.002465 | -0.007055
-0.55 | -0.000543 | -0.00244 | -0.006795
-0.54 | -0.0005485 | -0.002005 | -0.00702
-0.53 | -0.0004715 | -0.00174 | -0.006415
-0.52 | -0.000462 | -0.00179 | -0.00493
-0.51 | -0.0004405 | -0.001675 | -0.004545
-0.5 | -0.000391 | -0.001165 | -0.00456
-0.49 | -0.0002595 | -0.00089 | -0.003165
-0.48 | -0.000122 | -0.000555 | -0.00127
-0.47 | -1.35e-05 | 0.000235 | 0.00038
-0.46 | 0.000165 | 0.00075 | 0.003115
-0.45 | 0.000453 | 0.00142 | 0.00585
-0.44 | 0.0008085 | 0.00291 | 0.010735
-0.43 | 0.0012265 | 0.00473 | 0.017225
-0.42 | 0.001821 | 0.00703 | 0.0257
-0.41 | 0.002681 | 0.01024 | 0.038825
-0.4 | 0.0038225 | 0.014925 | 0.05602
-0.39 | 0.0053595 | 0.020775 | 0.07836
-0.38 | 0.0074415 | 0.02879 | 0.11357
-0.37 | 0.010379 | 0.04033 | 0.158195
-0.36 | 0.016286 | 0.05684 | 0.2156
-0.35 | 0.0223835 | 0.078555 | 0.3058
-0.34 | 0.028685 | 0.107535 | 0.4301
-0.33 | 0.0392 | 0.157205 | 0.58765
-0.32 | 0.053715 | 0.214935 | 0.81345
-0.31 | 0.07377 | 0.2829 | 1.1218
-0.3 | 0.10034 | 0.39025 | 1.54985
-0.29 | 0.149085 | 0.5395 | 2.1017
-0.28 | 0.203735 | 0.73725 | 2.8945
-0.27 | 0.26545 | 1.0034 | 3.92
-0.26 | 0.35635 | 1.39945 | 5.298
-0.25 | 0.48635 | 1.8733 | 7.1935
-0.24 | 0.66345 | 2.5125 | 9.607
-0.23 | 0.89685 | 3.3875 | 12.899
-0.22 | 1.2026 | 4.531 | 17.366
-0.21 | 1.7211 | 6.0435 | 23.01
-0.2 | 2.3251 | 8.14 | 30.185
-0.19 | 3.0545 | 10.9435 | 40.015
-0.18 | 4.032 | 14.5195 | 52.075
-0.17 | 5.403 | 19.1365 | 66.325
-0.16 | 7.249 | 25.095 | 85.67
-0.15 | 9.6125 | 32.85 | 109.06
-0.14 | 12.7695 | 42.805 | 136.59
-0.13 | 16.8905 | 54.445 | 166.965
-0.12 | 21.89 | 70.38 | 201.55
-0.11 | 28.68 | 89.34 | 243.8
-0.1 | 37.65 | 112.115 | 288.7
-0.09 | 47.845 | 140.015 | 332.9
-0.08 | 61.13 | 168.965 | 377.65
-0.07 | 76.315 | 204.4 | 434.25
-0.06 | 95.435 | 247.75 | 489.75
-0.05 | 116.97 | 289.8 | 537.5
-0.04 | 140.875 | 339.1 | 586.4
-0.03 | 170.25 | 385.55 | 641.6
-0.02 | 202 | 438.45 | 696.95
-0.01 | 236.6 | 501.45 | 749.05
0 | 269.6 | 550.35 | 793.5
0.01 | 304.4 | 589.55 | 827
0.02 | 340.85 | 644.1 | 872.5
0.03 | 375.15 | 694.55 | 915
0.04 | 405.5 | 741.7 | 950
0.05 | 431.9 | 790.5 | 982
0.06 | 460.2 | 827 | 1022
0.07 | 482.85 | 870 | 1044.5
0.08 | 498.45 | 897.5 | 1064
0.09 | 509.35 | 929 | 1099
0.1 | 510.9 | 970 | 1119.5
0.11 | 518.05 | 995 | 1142.5
0.12 | 521 | 1014 | 1151
0.13 | 513 | 1038 | 1165.5
0.14 | 506.5 | 1058.5 | 1185.5
0.15 | 497 | 1080 | 1192
0.16 | 483.5 | 1097 | 1199
0.17 | 463 | 1098.5 | 1206.5
0.18 | 448.5 | 1112.5 | 1215
0.19 | 429.5 | 1131 | 1224.5
0.2 | 405 | 1142.5 | 1241
0.21 | 391.5 | 1149.5 | 1225
0.22 | 371 | 1141.5 | 1217.5
0.23 | 351.5 | 1149.5 | 1230.5
0.24 | 332 | 1161.5 | 1226.5
0.25 | 305 | 1154.5 | 1228
0.26 | 288 | 1141.5 | 1212.5
0.27 | 278.5 | 1141.5 | 1207
0.28 | 267 | 1146.5 | 1207.5
0.29 | 247.5 | 1140.5 | 1201.5
0.3 | 223.5 | 1129 | 1187
0.31 | 208 | 1112 | 1172.5
0.32 | 211.5 | 1111.5 | 1170
0.33 | 197.5 | 1107.5 | 1155.5
0.34 | 172.5 | 1085 | 1141
0.35 | 161.5 | 1073.5 | 1115.5
0.36 | 143.5 | 1059 | 1112
0.37 | 153.5 | 1041 | 1106.5
0.38 | 149 | 1025 | 1076
0.39 | 120 | 996 | 1059
0.4 | 116 | 975 | 1036
0.41 | 109 | 963.5 | 1023
0.42 | 112.5 | 940.5 | 1008
0.43 | 112.5 | 912 | 978.5
0.44 | 91 | 882.5 | 952.5
0.45 | 80 | 856 | 916
0.46 | 93 | 834.5 | 906.5
0.47 | 90 | 806 | 910
0.48 | 72.5 | 771 | 870
0.49 | 67.5 | 744.5 | 830
0.5 | 64 | 737 | 820