## IDS-VDS Characteristic (mA-mm)
VGS (V) | VDS = 0.100 V | VDS = 0.500 V | VDS = 0.900 V
-0.75 | 0.0003311 | 0.0012763 | 0.0040206
-0.74 | 0.00031578 | 0.0012297 | 0.0039267
-0.73 | 0.00030237 | 0.0011901 | 0.0037842
-0.72 | 0.00028884 | 0.0011514 | 0.0036812
-0.71 | 0.00027873 | 0.0011126 | 0.0035664
-0.7 | 0.00026614 | 0.001078 | 0.0034503
-0.69 | 0.00025254 | 0.0010422 | 0.0033546
-0.68 | 0.00024226 | 0.0010068 | 0.0032441
-0.67 | 0.0002328 | 0.0009712 | 0.0031576
-0.66 | 0.0002216 | 0.0009337 | 0.0030526
-0.65 | 0.00021163 | 0.0009004 | 0.0029838
-0.64 | 0.00020223 | 0.0008656 | 0.0028888
-0.63 | 0.00019282 | 0.0008377 | 0.0028016
-0.62 | 0.00018537 | 0.0008126 | 0.0027278
-0.61 | 0.00017875 | 0.0007814 | 0.0026455
-0.6 | 0.00017035 | 0.0007575 | 0.0025425
-0.59 | 0.00016206 | 0.0007326 | 0.0024725
-0.58 | 0.00015626 | 0.0007095 | 0.002397
-0.57 | 0.0001491 | 0.0006841 | 0.0023393
-0.56 | 0.00014246 | 0.0006686 | 0.0022773
-0.55 | 0.00013561 | 0.0006405 | 0.0022053
-0.54 | 0.0001307 | 0.0006188 | 0.0021398
-0.53 | 0.00012457 | 0.0006024 | 0.002083
-0.52 | 0.00011901 | 0.000579 | 0.0020254
-0.51 | 0.00011458 | 0.0005634 | 0.0019811
-0.5 | 0.00011145 | 0.0005468 | 0.0019468
-0.49 | 0.00010922 | 0.0005366 | 0.0019187
-0.48 | 0.00010693 | 0.0005313 | 0.0018939
-0.47 | 0.00010667 | 0.000531 | 0.0018955
-0.46 | 0.00010803 | 0.0005346 | 0.0019185
-0.45 | 0.00011096 | 0.0005464 | 0.0019805
-0.44 | 0.00011687 | 0.0005755 | 0.002073
-0.43 | 0.00012752 | 0.0006132 | 0.0022185
-0.42 | 0.00014291 | 0.0006688 | 0.002439
-0.41 | 0.00016591 | 0.0007596 | 0.0027622
-0.4 | 0.00019908 | 0.0008899 | 0.0032509
-0.39 | 0.00024612 | 0.0010753 | 0.0039441
-0.38 | 0.00030985 | 0.0013269 | 0.0049081
-0.37 | 0.00040217 | 0.0016821 | 0.006352
-0.36 | 0.00052689 | 0.0021777 | 0.008224
-0.35 | 0.0007381 | 0.0028549 | 0.010885
-0.34 | 0.0009916 | 0.0038065 | 0.014701
-0.33 | 0.00133 | 0.0051137 | 0.019827
-0.32 | 0.0017966 | 0.007085 | 0.027042
-0.31 | 0.0024392 | 0.009535 | 0.036749
-0.3 | 0.003311 | 0.01302 | 0.050368
-0.29 | 0.0045174 | 0.017759 | 0.06913
-0.28 | 0.006407 | 0.024259 | 0.09367
-0.27 | 0.00873 | 0.032854 | 0.12877
-0.26 | 0.011808 | 0.045007 | 0.17512
-0.25 | 0.016096 | 0.06212 | 0.23697
-0.24 | 0.021807 | 0.08378 | 0.32249
-0.23 | 0.029714 | 0.11382 | 0.4354
-0.22 | 0.040138 | 0.15369 | 0.5881
-0.21 | 0.054492 | 0.20734 | 0.7909
-0.2 | 0.07546 | 0.27911 | 1.0554
-0.19 | 0.10203 | 0.37361 | 1.4154
-0.18 | 0.13715 | 0.50235 | 1.8769
-0.17 | 0.18482 | 0.67 | 2.4684
-0.16 | 0.24742 | 0.897 | 3.2504
-0.15 | 0.33107 | 1.185 | 4.2183
-0.14 | 0.44324 | 1.5655 | 5.4589
-0.13 | 0.5937 | 2.0615 | 6.994
-0.12 | 0.788 | 2.6756 | 8.879
-0.11 | 1.0434 | 3.4785 | 11.116
-0.1 | 1.3726 | 4.4938 | 13.8
-0.09 | 1.8012 | 5.76 | 16.997
-0.08 | 2.3461 | 7.319 | 20.542
-0.07 | 3.025 | 9.21 | 24.713
-0.06 | 3.8884 | 11.443 | 29.324
-0.05 | 4.963 | 14.203 | 34.542
-0.04 | 6.233 | 17.348 | 40.264
-0.03 | 7.813 | 20.975 | 46.415
-0.02 | 9.67 | 25.209 | 53.138
-0.01 | 11.871 | 29.8 | 60.47
0 | 14.422 | 35.142 | 68.28
0.01 | 17.32 | 40.883 | 76.42
0.02 | 20.502 | 47.042 | 84.97
0.03 | 24.149 | 53.804 | 93.92
0.04 | 28.052 | 61.02 | 103.31
0.05 | 32.265 | 68.63 | 113.05
0.06 | 36.774 | 76.78 | 123.1
0.07 | 41.497 | 85.29 | 133.36
0.08 | 46.408 | 94.16 | 144.06
0.09 | 51.435 | 103.38 | 154.89
0.1 | 56.587 | 112.76 | 165.93
0.11 | 61.67 | 122.58 | 177.29
0.12 | 66.91 | 132.76 | 188.58
0.13 | 72.17 | 143.02 | 200.31
0.14 | 77.29 | 153.4 | 212.1
0.15 | 82.38 | 164.11 | 223.9
0.16 | 87.25 | 175.03 | 236.01
0.17 | 91.94 | 186.03 | 247.96
0.18 | 96.53 | 197.24 | 260.14
0.19 | 100.88 | 208.23 | 272.31
0.2 | 105.14 | 219.64 | 284.63
0.21 | 109.2 | 231.22 | 296.84
0.22 | 112.97 | 242.59 | 309.1
0.23 | 116.67 | 254.16 | 321.39
0.24 | 119.97 | 265.55 | 333.61
0.25 | 123.16 | 277.2 | 345.99
0.26 | 126.21 | 288.68 | 357.97
0.27 | 129.06 | 300.24 | 370.19
0.28 | 131.92 | 311.49 | 382.27
0.29 | 134.32 | 322.91 | 394.25
0.3 | 136.61 | 334.41 | 406.33
0.31 | 138.83 | 345.64 | 418.01
0.32 | 141.12 | 356.79 | 429.73
0.33 | 143.08 | 367.79 | 441.4
0.34 | 144.88 | 378.72 | 452.81
0.35 | 146.49 | 389.53 | 464.06
0.36 | 148.05 | 400.21 | 475.26
0.37 | 149.89 | 410.83 | 486.34
0.38 | 151.12 | 421.01 | 497.18
0.39 | 152.4 | 431.19 | 507.78
0.4 | 153.61 | 441.09 | 518.11
0.41 | 154.66 | 450.78 | 528.48
0.42 | 156.13 | 460.3 | 538.74
0.43 | 156.91 | 469.5 | 548.6
0.44 | 157.91 | 478.55 | 558.4
0.45 | 158.79 | 487.26 | 567.64
0.46 | 159.87 | 495.82 | 577
0.47 | 160.71 | 503.92 | 585.5
0.48 | 161.46 | 511.75 | 594.3
0.49 | 162.08 | 519.42 | 603.3
0.5 | 162.93 | 526.75 | 611.5

## Tranconductance (mS-mm)
VGS (V) | VDS = 0.100 V | VDS = 0.500 V | VDS = 0.900 V
-0.75 | -0.001532 | -0.00466 | -0.00939
-0.74 | -0.0014365 | -0.00431 | -0.01182
-0.73 | -0.001347 | -0.003915 | -0.012275
-0.72 | -0.001182 | -0.003875 | -0.01089
-0.71 | -0.001135 | -0.00367 | -0.011545
-0.7 | -0.0013095 | -0.00352 | -0.01059
-0.69 | -0.001194 | -0.00356 | -0.01031
-0.68 | -0.000987 | -0.00355 | -0.00985
-0.67 | -0.001033 | -0.003655 | -0.009575
-0.66 | -0.0010585 | -0.00354 | -0.00869
-0.65 | -0.0009685 | -0.003405 | -0.00819
-0.64 | -0.0009405 | -0.003135 | -0.00911
-0.63 | -0.000843 | -0.00265 | -0.00805
-0.62 | -0.0007035 | -0.002815 | -0.007805
-0.61 | -0.000751 | -0.002755 | -0.009265
-0.6 | -0.0008345 | -0.00244 | -0.00865
-0.59 | -0.0007045 | -0.0024 | -0.007275
-0.58 | -0.000648 | -0.002425 | -0.00666
-0.57 | -0.00069 | -0.002045 | -0.005985
-0.56 | -0.0006745 | -0.00218 | -0.0067
-0.55 | -0.000588 | -0.00249 | -0.006875
-0.54 | -0.000552 | -0.001905 | -0.006115
-0.53 | -0.0005845 | -0.00199 | -0.00572
-0.52 | -0.0004995 | -0.00195 | -0.005095
-0.51 | -0.000378 | -0.00161 | -0.00393
-0.5 | -0.000268 | -0.00134 | -0.00312
-0.49 | -0.000226 | -0.000775 | -0.002645
-0.48 | -0.0001275 | -0.00028 | -0.00116
-0.47 | 5.5e-05 | 0.000165 | 0.00123
-0.46 | 0.0002145 | 0.00077 | 0.00425
-0.45 | 0.000442 | 0.002045 | 0.007725
-0.44 | 0.000828 | 0.00334 | 0.0119
-0.43 | 0.001302 | 0.004665 | 0.0183
-0.42 | 0.0019195 | 0.00732 | 0.027185
-0.41 | 0.0028085 | 0.011055 | 0.040595
-0.4 | 0.0040105 | 0.015785 | 0.059095
-0.39 | 0.0055385 | 0.02185 | 0.08286
-0.38 | 0.0078025 | 0.03034 | 0.120395
-0.37 | 0.010852 | 0.04254 | 0.165795
-0.36 | 0.0167965 | 0.05864 | 0.22665
-0.35 | 0.0232355 | 0.08144 | 0.32385
-0.34 | 0.029595 | 0.11294 | 0.4471
-0.33 | 0.04025 | 0.163925 | 0.61705
-0.32 | 0.05546 | 0.221065 | 0.8461
-0.31 | 0.07572 | 0.29675 | 1.1663
-0.3 | 0.10391 | 0.4112 | 1.61905
-0.29 | 0.1548 | 0.56195 | 2.1651
-0.28 | 0.21063 | 0.75475 | 2.982
-0.27 | 0.27005 | 1.0374 | 4.0725
-0.26 | 0.3683 | 1.4633 | 5.41
-0.25 | 0.49995 | 1.93865 | 7.3685
-0.24 | 0.6809 | 2.585 | 9.9215
-0.23 | 0.91655 | 3.4955 | 13.2805
-0.22 | 1.2389 | 4.676 | 17.775
-0.21 | 1.7661 | 6.271 | 23.365
-0.2 | 2.3769 | 8.3135 | 31.225
-0.19 | 3.0845 | 11.162 | 41.075
-0.18 | 4.1395 | 14.8195 | 52.65
-0.17 | 5.5135 | 19.7325 | 68.675
-0.16 | 7.3125 | 25.75 | 87.495
-0.15 | 9.791 | 33.425 | 110.425
-0.14 | 13.1315 | 43.825 | 138.785
-0.13 | 17.238 | 55.505 | 171.005
-0.12 | 22.485 | 70.85 | 206.1
-0.11 | 29.23 | 90.91 | 246.05
-0.1 | 37.89 | 114.075 | 294.05
-0.09 | 48.675 | 141.26 | 337.1
-0.08 | 61.19 | 172.5 | 385.8
-0.07 | 77.115 | 206.2 | 439.1
-0.06 | 96.9 | 249.65 | 491.45
-0.05 | 117.23 | 295.25 | 547
-0.04 | 142.5 | 338.6 | 593.65
-0.03 | 171.85 | 393.05 | 643.7
-0.02 | 202.9 | 441.25 | 702.75
-0.01 | 237.6 | 496.65 | 757.1
0 | 272.45 | 554.15 | 797.5
0.01 | 304 | 595 | 834.5
0.02 | 341.45 | 646.05 | 875
0.03 | 377.5 | 698.9 | 917
0.04 | 405.8 | 741.3 | 956.5
0.05 | 436.1 | 788 | 989.5
0.06 | 461.6 | 833 | 1015.5
0.07 | 481.7 | 869 | 1048
0.08 | 496.9 | 904.5 | 1076.5
0.09 | 508.95 | 930 | 1093.5
0.1 | 511.75 | 960 | 1120
0.11 | 516.15 | 1000 | 1132.5
0.12 | 525 | 1022 | 1151
0.13 | 519 | 1032 | 1176
0.14 | 510.5 | 1054.5 | 1179.5
0.15 | 498 | 1081.5 | 1195.5
0.16 | 478 | 1096 | 1203
0.17 | 464 | 1110.5 | 1206.5
0.18 | 447 | 1110 | 1217.5
0.19 | 430.5 | 1120 | 1224.5
0.2 | 416 | 1149.5 | 1226.5
0.21 | 391.5 | 1147.5 | 1223.5
0.22 | 373.5 | 1147 | 1227.5
0.23 | 350 | 1148 | 1225.5
0.24 | 324.5 | 1152 | 1230
0.25 | 312 | 1156.5 | 1218
0.26 | 295 | 1152 | 1210
0.27 | 285.5 | 1140.5 | 1215
0.28 | 263 | 1133.5 | 1203
0.29 | 234.5 | 1146 | 1203
0.3 | 225.5 | 1136.5 | 1188
0.31 | 225.5 | 1119 | 1170
0.32 | 212.5 | 1107.5 | 1169.5
0.33 | 188 | 1096.5 | 1154
0.34 | 170.5 | 1087 | 1133
0.35 | 158.5 | 1074.5 | 1122.5
0.36 | 170 | 1065 | 1114
0.37 | 153.5 | 1040 | 1096
0.38 | 125.5 | 1018 | 1072
0.39 | 124.5 | 1004 | 1046.5
0.4 | 113 | 979.5 | 1035
0.41 | 126 | 960.5 | 1031.5
0.42 | 112.5 | 936 | 1006
0.43 | 89 | 912.5 | 983
0.44 | 94 | 888 | 952
0.45 | 98 | 863.5 | 930
0.46 | 96 | 833 | 893
0.47 | 79.5 | 796.5 | 865
0.48 | 68.5 | 775 | 890
0.49 | 73.5 | 750 | 860
0.5 | 85 | 733 | 820