## IDS-VDS Characteristic (mA-mm)
VGS (V) | VDS = 0.100 V | VDS = 0.500 V | VDS = 0.900 V
-0.75 | 0.00031371 | 0.0012203 | 0.0039313
-0.74 | 0.00030107 | 0.0011842 | 0.0037958
-0.73 | 0.00028643 | 0.0011328 | 0.003699
-0.72 | 0.00027544 | 0.0010961 | 0.0035896
-0.71 | 0.00026355 | 0.001063 | 0.0034901
-0.7 | 0.00024898 | 0.0010278 | 0.0033853
-0.69 | 0.00023955 | 0.0009975 | 0.0032994
-0.68 | 0.00022908 | 0.0009616 | 0.0032008
-0.67 | 0.00021902 | 0.0009172 | 0.0031086
-0.66 | 0.00020891 | 0.0008928 | 0.0030015
-0.65 | 0.00020138 | 0.0008678 | 0.0029281
-0.64 | 0.00019293 | 0.0008378 | 0.0028212
-0.63 | 0.00018367 | 0.0008012 | 0.0027377
-0.62 | 0.00017575 | 0.000769 | 0.0026554
-0.61 | 0.00016839 | 0.0007513 | 0.0025668
-0.6 | 0.00016179 | 0.0007246 | 0.0024988
-0.59 | 0.00015505 | 0.000694 | 0.00241
-0.58 | 0.00014774 | 0.0006726 | 0.0023447
-0.57 | 0.00014076 | 0.0006478 | 0.0022695
-0.56 | 0.0001346 | 0.0006217 | 0.0022171
-0.55 | 0.0001292 | 0.0006045 | 0.0021539
-0.54 | 0.00012473 | 0.0005857 | 0.002094
-0.53 | 0.00011928 | 0.0005661 | 0.0020363
-0.52 | 0.00011509 | 0.0005507 | 0.0019807
-0.51 | 0.00011066 | 0.0005339 | 0.0019389
-0.5 | 0.00010746 | 0.0005208 | 0.0019032
-0.49 | 0.00010392 | 0.0005131 | 0.0018651
-0.48 | 0.00010366 | 0.0005117 | 0.0018555
-0.47 | 0.00010316 | 0.0005095 | 0.0018614
-0.46 | 0.00010363 | 0.0005145 | 0.0018833
-0.45 | 0.00010773 | 0.0005281 | 0.0019366
-0.44 | 0.00011421 | 0.0005518 | 0.0020388
-0.43 | 0.00012556 | 0.0005954 | 0.0021894
-0.42 | 0.00014056 | 0.0006592 | 0.0024221
-0.41 | 0.00016507 | 0.0007548 | 0.0027616
-0.4 | 0.00019882 | 0.0008902 | 0.0032761
-0.39 | 0.00024742 | 0.0010783 | 0.0039815
-0.38 | 0.00031554 | 0.0013447 | 0.0049884
-0.37 | 0.00040841 | 0.0017146 | 0.006465
-0.36 | 0.00053994 | 0.0022295 | 0.008445
-0.35 | 0.0007581 | 0.0029367 | 0.011222
-0.34 | 0.0010161 | 0.003928 | 0.015082
-0.33 | 0.0013692 | 0.0052732 | 0.020371
-0.32 | 0.0018516 | 0.007286 | 0.027768
-0.31 | 0.0025075 | 0.009863 | 0.037733
-0.3 | 0.0034222 | 0.013404 | 0.051644
-0.29 | 0.004656 | 0.018296 | 0.07076
-0.28 | 0.006583 | 0.024828 | 0.09645
-0.27 | 0.008947 | 0.034008 | 0.13285
-0.26 | 0.012171 | 0.046299 | 0.17895
-0.25 | 0.016514 | 0.06383 | 0.24373
-0.24 | 0.022403 | 0.08618 | 0.33004
-0.23 | 0.030366 | 0.11684 | 0.44555
-0.22 | 0.041203 | 0.15793 | 0.6026
-0.21 | 0.055744 | 0.21342 | 0.8093
-0.2 | 0.07734 | 0.28571 | 1.0781
-0.19 | 0.1045 | 0.38336 | 1.4401
-0.18 | 0.14063 | 0.51551 | 1.9184
-0.17 | 0.18877 | 0.6878 | 2.5153
-0.16 | 0.25299 | 0.9108 | 3.304
-0.15 | 0.33698 | 1.2074 | 4.2742
-0.14 | 0.4521 | 1.5943 | 5.5308
-0.13 | 0.6035 | 2.0879 | 7.091
-0.12 | 0.8029 | 2.7279 | 8.953
-0.11 | 1.0587 | 3.5397 | 11.181
-0.1 | 1.3943 | 4.5569 | 13.881
-0.09 | 1.8338 | 5.826 | 17.049
-0.08 | 2.3789 | 7.403 | 20.682
-0.07 | 3.0817 | 9.292 | 24.764
-0.06 | 3.9462 | 11.565 | 29.425
-0.05 | 5.0283 | 14.35 | 34.656
-0.04 | 6.312 | 17.42 | 40.378
-0.03 | 7.907 | 21.133 | 46.623
-0.02 | 9.775 | 25.32 | 53.209
-0.01 | 11.988 | 30.048 | 60.63
0 | 14.56 | 35.263 | 68.44
0.01 | 17.417 | 41.05 | 76.56
0.02 | 20.67 | 47.276 | 85.06
0.03 | 24.278 | 54.087 | 94.2
0.04 | 28.206 | 61.19 | 103.4
0.05 | 32.455 | 68.94 | 113.21
0.06 | 36.943 | 77.08 | 123.36
0.07 | 41.697 | 85.59 | 133.68
0.08 | 46.613 | 94.44 | 144.38
0.09 | 51.663 | 103.65 | 155.12
0.1 | 56.797 | 113.21 | 166.29
0.11 | 61.89 | 122.98 | 177.58
0.12 | 67.18 | 132.96 | 189.22
0.13 | 72.39 | 143.46 | 200.74
0.14 | 77.52 | 153.96 | 212.59
0.15 | 82.5 | 164.63 | 224.52
0.16 | 87.41 | 175.71 | 236.57
0.17 | 92.2 | 186.53 | 248.62
0.18 | 96.71 | 197.67 | 260.63
0.19 | 101.12 | 208.97 | 272.86
0.2 | 105.32 | 220.31 | 285.1
0.21 | 109.29 | 231.73 | 297.52
0.22 | 113.12 | 243.31 | 309.85
0.23 | 116.66 | 254.7 | 321.87
0.24 | 120.11 | 266.29 | 334.34
0.25 | 123.38 | 277.9 | 346.6
0.26 | 126.43 | 289.28 | 358.82
0.27 | 129.24 | 300.92 | 370.9
0.28 | 131.88 | 312.32 | 382.89
0.29 | 134.37 | 323.63 | 394.89
0.3 | 136.85 | 335.25 | 406.98
0.31 | 139.21 | 346.33 | 418.81
0.32 | 141.17 | 357.55 | 430.36
0.33 | 143.01 | 368.7 | 442.04
0.34 | 144.84 | 379.58 | 453.49
0.35 | 146.55 | 390.37 | 464.86
0.36 | 148.37 | 400.98 | 475.99
0.37 | 149.61 | 411.61 | 486.95
0.38 | 151.06 | 421.9 | 497.86
0.39 | 152.44 | 431.93 | 508.53
0.4 | 153.72 | 441.78 | 518.95
0.41 | 154.93 | 451.5 | 529.3
0.42 | 155.9 | 461.06 | 539.43
0.43 | 156.93 | 470.3 | 549.33
0.44 | 157.95 | 479.31 | 559.02
0.45 | 159.15 | 487.9 | 568.46
0.46 | 159.88 | 496.48 | 577.4
0.47 | 160.6 | 504.6 | 586.6
0.48 | 161.39 | 512.43 | 595.1
0.49 | 162.06 | 520.05 | 603.8
0.5 | 163.09 | 527.33 | 612.1

## Tranconductance (mS-mm)
VGS (V) | VDS = 0.100 V | VDS = 0.500 V | VDS = 0.900 V
-0.75 | -0.001264 | -0.00361 | -0.01355
-0.74 | -0.001364 | -0.004375 | -0.011615
-0.73 | -0.0012815 | -0.004405 | -0.01031
-0.72 | -0.001144 | -0.00349 | -0.010445
-0.71 | -0.001323 | -0.003415 | -0.010215
-0.7 | -0.0012 | -0.003275 | -0.009535
-0.69 | -0.000995 | -0.00331 | -0.009225
-0.68 | -0.0010265 | -0.004015 | -0.00954
-0.67 | -0.0010085 | -0.00344 | -0.009965
-0.66 | -0.000882 | -0.00247 | -0.009025
-0.65 | -0.000799 | -0.00275 | -0.009015
-0.64 | -0.0008855 | -0.00333 | -0.00952
-0.63 | -0.000859 | -0.00344 | -0.00829
-0.62 | -0.000764 | -0.002495 | -0.008545
-0.61 | -0.000698 | -0.00222 | -0.00783
-0.6 | -0.000667 | -0.002865 | -0.00784
-0.59 | -0.0007025 | -0.0026 | -0.007705
-0.58 | -0.0007145 | -0.00231 | -0.007025
-0.57 | -0.000657 | -0.002545 | -0.00638
-0.56 | -0.000578 | -0.002165 | -0.00578
-0.55 | -0.0004935 | -0.0018 | -0.006155
-0.54 | -0.000496 | -0.00192 | -0.00588
-0.53 | -0.000482 | -0.00175 | -0.005665
-0.52 | -0.000431 | -0.00161 | -0.00487
-0.51 | -0.0003815 | -0.001495 | -0.003875
-0.5 | -0.000337 | -0.00104 | -0.00369
-0.49 | -0.00019 | -0.000455 | -0.002385
-0.48 | -3.8e-05 | -0.00018 | -0.000185
-0.47 | -1.5e-06 | 0.00014 | 0.00139
-0.46 | 0.0002285 | 0.00093 | 0.00376
-0.45 | 0.000529 | 0.001865 | 0.007775
-0.44 | 0.0008915 | 0.003365 | 0.01264
-0.43 | 0.0013175 | 0.00537 | 0.019165
-0.42 | 0.0019755 | 0.00797 | 0.02861
-0.41 | 0.002913 | 0.01155 | 0.0427
-0.4 | 0.0041175 | 0.016175 | 0.060995
-0.39 | 0.005836 | 0.022725 | 0.085615
-0.38 | 0.0080495 | 0.031815 | 0.124175
-0.37 | 0.01122 | 0.04424 | 0.17283
-0.36 | 0.0174845 | 0.061105 | 0.23785
-0.35 | 0.023808 | 0.084925 | 0.33185
-0.34 | 0.030555 | 0.116825 | 0.45745
-0.33 | 0.041775 | 0.1679 | 0.6343
-0.32 | 0.056915 | 0.22949 | 0.8681
-0.31 | 0.07853 | 0.3059 | 1.1938
-0.3 | 0.107425 | 0.42165 | 1.65135
-0.29 | 0.15804 | 0.5712 | 2.2403
-0.28 | 0.21455 | 0.7856 | 3.1045
-0.27 | 0.2794 | 1.07355 | 4.125
-0.26 | 0.37835 | 1.4911 | 5.544
-0.25 | 0.5116 | 1.99405 | 7.5545
-0.24 | 0.6926 | 2.6505 | 10.091
-0.23 | 0.94 | 3.5875 | 13.628
-0.22 | 1.2689 | 4.829 | 18.1875
-0.21 | 1.80685 | 6.389 | 23.775
-0.2 | 2.4378 | 8.497 | 31.54
-0.19 | 3.1645 | 11.49 | 42.015
-0.18 | 4.2135 | 15.222 | 53.76
-0.17 | 5.618 | 19.7645 | 69.28
-0.16 | 7.4105 | 25.98 | 87.945
-0.15 | 9.9555 | 34.175 | 111.34
-0.14 | 13.326 | 44.025 | 140.84
-0.13 | 17.54 | 56.68 | 171.11
-0.12 | 22.76 | 72.59 | 204.5
-0.11 | 29.57 | 91.45 | 246.4
-0.1 | 38.755 | 114.315 | 293.4
-0.09 | 49.23 | 142.305 | 340.05
-0.08 | 62.395 | 173.3 | 385.75
-0.07 | 78.365 | 208.1 | 437.15
-0.06 | 97.33 | 252.9 | 494.6
-0.05 | 118.29 | 292.75 | 547.65
-0.04 | 143.935 | 339.15 | 598.35
-0.03 | 173.15 | 395 | 641.55
-0.02 | 204.05 | 445.75 | 700.35
-0.01 | 239.25 | 497.15 | 761.55
0 | 271.45 | 550.1 | 796.5
0.01 | 305.5 | 600.65 | 831
0.02 | 343.05 | 651.85 | 882
0.03 | 376.8 | 695.7 | 917
0.04 | 408.85 | 742.65 | 950.5
0.05 | 436.85 | 794.5 | 998
0.06 | 462.1 | 832.5 | 1023.5
0.07 | 483.5 | 868 | 1051
0.08 | 498.3 | 903 | 1072
0.09 | 509.2 | 938.5 | 1095.5
0.1 | 511.35 | 966.5 | 1123
0.11 | 519.15 | 987.5 | 1146.5
0.12 | 525 | 1024 | 1158
0.13 | 517 | 1050 | 1168.5
0.14 | 505.5 | 1058.5 | 1189
0.15 | 494.5 | 1087.5 | 1199
0.16 | 485 | 1095 | 1205
0.17 | 465 | 1098 | 1203
0.18 | 446 | 1122 | 1212
0.19 | 430.5 | 1132 | 1223.5
0.2 | 408.5 | 1138 | 1233
0.21 | 390 | 1150 | 1237.5
0.22 | 368.5 | 1148.5 | 1217.5
0.23 | 349.5 | 1149 | 1224.5
0.24 | 336 | 1160 | 1236.5
0.25 | 316 | 1149.5 | 1224
0.26 | 293 | 1151 | 1215
0.27 | 272.5 | 1152 | 1203.5
0.28 | 256.5 | 1135.5 | 1199.5
0.29 | 248.5 | 1146.5 | 1204.5
0.3 | 242 | 1135 | 1196
0.31 | 216 | 1115 | 1169
0.32 | 190 | 1118.5 | 1161.5
0.33 | 183.5 | 1101.5 | 1156.5
0.34 | 177 | 1083.5 | 1141
0.35 | 176.5 | 1070 | 1125
0.36 | 153 | 1062 | 1104.5
0.37 | 134.5 | 1046 | 1093.5
0.38 | 141.5 | 1016 | 1079
0.39 | 133 | 994 | 1054.5
0.4 | 124.5 | 978.5 | 1038.5
0.41 | 109 | 964 | 1024
0.42 | 100 | 940 | 1001.5
0.43 | 102.5 | 912.5 | 979.5
0.44 | 111 | 880 | 956.5
0.45 | 96.5 | 858.5 | 919
0.46 | 72.5 | 835 | 907
0.47 | 75.5 | 797.5 | 885
0.48 | 73 | 772.5 | 860
0.49 | 85 | 745 | 850
0.5 | 103 | 728 | 830