## IDS-VDS Characteristic (mA-mm)
VGS (V) | VDS = 0.100 V | VDS = 0.500 V | VDS = 0.900 V
-0.75 | 0.00032088 | 0.0013135 | 0.0042716
-0.74 | 0.00030663 | 0.0012649 | 0.0041519
-0.73 | 0.00029473 | 0.0012215 | 0.0040263
-0.72 | 0.0002818 | 0.0011792 | 0.0039165
-0.71 | 0.00026829 | 0.0011346 | 0.0037876
-0.7 | 0.00025661 | 0.0010957 | 0.0036719
-0.69 | 0.00024526 | 0.0010583 | 0.0035616
-0.68 | 0.00023583 | 0.0010124 | 0.0034744
-0.67 | 0.00022406 | 0.0009757 | 0.0033875
-0.66 | 0.00021332 | 0.000945 | 0.0032594
-0.65 | 0.00020392 | 0.0009154 | 0.0031439
-0.64 | 0.00019456 | 0.0008792 | 0.0030639
-0.63 | 0.00018542 | 0.0008472 | 0.0029492
-0.62 | 0.00017788 | 0.0008143 | 0.0028787
-0.61 | 0.00016939 | 0.0007813 | 0.0027679
-0.6 | 0.00016166 | 0.0007552 | 0.002696
-0.59 | 0.00015456 | 0.000728 | 0.0026024
-0.58 | 0.00014723 | 0.0006968 | 0.0025197
-0.57 | 0.00014035 | 0.0006712 | 0.0024492
-0.56 | 0.00013299 | 0.0006467 | 0.0023777
-0.55 | 0.00012777 | 0.0006229 | 0.0023022
-0.54 | 0.00012217 | 0.0006051 | 0.00222
-0.53 | 0.00011686 | 0.000583 | 0.0021749
-0.52 | 0.00011148 | 0.0005645 | 0.0021163
-0.51 | 0.00010725 | 0.0005467 | 0.002034
-0.5 | 0.00010273 | 0.0005324 | 0.0019972
-0.49 | 0.00010077 | 0.0005185 | 0.0019528
-0.48 | 9.749e-05 | 0.0005078 | 0.0019243
-0.47 | 9.628e-05 | 0.00049913 | 0.001896
-0.46 | 9.614e-05 | 0.00049514 | 0.0018814
-0.45 | 9.742e-05 | 0.00049861 | 0.001897
-0.44 | 0.00010114 | 0.00050802 | 0.0019295
-0.43 | 0.00010914 | 0.00052879 | 0.0020063
-0.42 | 0.0001197 | 0.00056835 | 0.0021235
-0.41 | 0.00013632 | 0.0006285 | 0.0023234
-0.4 | 0.00016079 | 0.0007157 | 0.0026226
-0.39 | 0.00019578 | 0.0008429 | 0.0030641
-0.38 | 0.00024704 | 0.0010167 | 0.0036834
-0.37 | 0.00031608 | 0.0012668 | 0.0045754
-0.36 | 0.00041411 | 0.0016145 | 0.005913
-0.35 | 0.00055055 | 0.0021055 | 0.007655
-0.34 | 0.0007829 | 0.0027852 | 0.010216
-0.33 | 0.0010537 | 0.0037201 | 0.013764
-0.32 | 0.001428 | 0.0050075 | 0.018656
-0.31 | 0.0019347 | 0.00697 | 0.025471
-0.3 | 0.0026461 | 0.009429 | 0.035013
-0.29 | 0.003618 | 0.012888 | 0.048388
-0.28 | 0.0049555 | 0.017624 | 0.06687
-0.27 | 0.007039 | 0.024176 | 0.0916
-0.26 | 0.009609 | 0.033081 | 0.12524
-0.25 | 0.013067 | 0.045356 | 0.1714
-0.24 | 0.017863 | 0.06271 | 0.23371
-0.23 | 0.024312 | 0.08486 | 0.31877
-0.22 | 0.033053 | 0.11562 | 0.43314
-0.21 | 0.044918 | 0.15672 | 0.5881
-0.2 | 0.0622 | 0.21297 | 0.7915
-0.19 | 0.0841 | 0.28686 | 1.0653
-0.18 | 0.11406 | 0.386 | 1.4266
-0.17 | 0.15358 | 0.51776 | 1.8937
-0.16 | 0.20698 | 0.691 | 2.5119
-0.15 | 0.27751 | 0.921 | 3.2942
-0.14 | 0.3728 | 1.2271 | 4.3154
-0.13 | 0.49731 | 1.6224 | 5.5438
-0.12 | 0.6654 | 2.1317 | 7.135
-0.11 | 0.8817 | 2.7842 | 9.037
-0.1 | 1.1659 | 3.6152 | 11.348
-0.09 | 1.5391 | 4.6712 | 14.081
-0.08 | 2.0164 | 5.992 | 17.235
-0.07 | 2.6191 | 7.545 | 20.89
-0.06 | 3.3813 | 9.518 | 25.121
-0.05 | 4.3461 | 11.903 | 29.814
-0.04 | 5.5059 | 14.691 | 35.047
-0.03 | 6.914 | 17.981 | 40.813
-0.02 | 8.619 | 21.696 | 47.016
-0.01 | 10.646 | 26.03 | 53.815
0 | 13.017 | 30.843 | 61.05
0.01 | 15.743 | 36.233 | 68.8
0.02 | 18.801 | 41.986 | 76.92
0.03 | 22.228 | 48.401 | 85.59
0.04 | 26 | 55.291 | 94.6
0.05 | 30.013 | 62.55 | 104.06
0.06 | 34.39 | 70.33 | 113.48
0.07 | 38.994 | 78.51 | 123.81
0.08 | 43.789 | 87.12 | 134.12
0.09 | 48.75 | 95.92 | 144.67
0.1 | 53.775 | 105.13 | 155.65
0.11 | 58.77 | 114.57 | 166.56
0.12 | 63.96 | 124.46 | 178.02
0.13 | 69.07 | 134.41 | 189.46
0.14 | 74.09 | 144.66 | 201
0.15 | 79.04 | 155.13 | 212.6
0.16 | 83.94 | 165.78 | 224.62
0.17 | 88.61 | 176.56 | 236.41
0.18 | 93.09 | 187.34 | 248.46
0.19 | 97.39 | 198.47 | 260.55
0.2 | 101.53 | 209.66 | 272.51
0.21 | 105.55 | 221.01 | 284.94
0.22 | 109.29 | 232.3 | 297.11
0.23 | 112.83 | 243.49 | 309.16
0.24 | 116.15 | 254.99 | 321.42
0.25 | 119.28 | 266.43 | 333.53
0.26 | 122.39 | 277.78 | 345.64
0.27 | 125.1 | 289.13 | 357.8
0.28 | 127.73 | 300.43 | 369.78
0.29 | 130.25 | 311.73 | 381.63
0.3 | 132.48 | 323.11 | 393.66
0.31 | 134.76 | 334.21 | 405.41
0.32 | 136.71 | 345.1 | 417
0.33 | 138.67 | 356.29 | 428.66
0.34 | 140.4 | 367.08 | 439.95
0.35 | 142.19 | 377.8 | 451.34
0.36 | 143.66 | 388.45 | 462.48
0.37 | 145.15 | 398.84 | 473.46
0.38 | 146.55 | 409.1 | 484.5
0.39 | 147.79 | 419.14 | 494.93
0.4 | 149.18 | 428.97 | 505.47
0.41 | 150.17 | 438.59 | 515.78
0.42 | 151.2 | 448.12 | 525.98
0.43 | 152.28 | 457.25 | 535.85
0.44 | 153.14 | 466.21 | 545.52
0.45 | 154.2 | 474.88 | 555.05
0.46 | 154.93 | 483.3 | 564.39
0.47 | 155.76 | 491.46 | 573.2
0.48 | 156.53 | 499.27 | 581.8
0.49 | 157.41 | 506.85 | 590.6
0.5 | 157.99 | 514.11 | 598.8

## Tranconductance (mS-mm)
VGS (V) | VDS = 0.100 V | VDS = 0.500 V | VDS = 0.900 V
-0.75 | -0.001425 | -0.00486 | -0.01197
-0.74 | -0.0013075 | -0.0046 | -0.012265
-0.73 | -0.0012415 | -0.004285 | -0.01177
-0.72 | -0.001322 | -0.004345 | -0.011935
-0.71 | -0.0012595 | -0.004175 | -0.01223
-0.7 | -0.0011515 | -0.003815 | -0.0113
-0.69 | -0.001039 | -0.004165 | -0.009875
-0.68 | -0.00106 | -0.00413 | -0.008705
-0.67 | -0.0011255 | -0.00337 | -0.01075
-0.66 | -0.001007 | -0.003015 | -0.01218
-0.65 | -0.000938 | -0.00329 | -0.009775
-0.64 | -0.000925 | -0.00341 | -0.009735
-0.63 | -0.000834 | -0.003245 | -0.00926
-0.62 | -0.0008015 | -0.003295 | -0.009065
-0.61 | -0.000811 | -0.002955 | -0.009135
-0.6 | -0.0007415 | -0.002665 | -0.008275
-0.59 | -0.0007215 | -0.00292 | -0.008815
-0.58 | -0.0007105 | -0.00284 | -0.00766
-0.57 | -0.000712 | -0.002505 | -0.0071
-0.56 | -0.000629 | -0.002415 | -0.00735
-0.55 | -0.000541 | -0.00208 | -0.007885
-0.54 | -0.0005455 | -0.001995 | -0.006365
-0.53 | -0.0005345 | -0.00203 | -0.005185
-0.52 | -0.0004805 | -0.001815 | -0.007045
-0.51 | -0.0004375 | -0.001605 | -0.005955
-0.5 | -0.000324 | -0.00141 | -0.00406
-0.49 | -0.000262 | -0.00123 | -0.003645
-0.48 | -0.0002245 | -0.0009685 | -0.00284
-0.47 | -6.75e-05 | -0.000633 | -0.002145
-0.46 | 5.7e-05 | -2.6e-05 | 5e-05
-0.45 | 0.00025 | 0.000644 | 0.002405
-0.44 | 0.000586 | 0.001509 | 0.005465
-0.43 | 0.000928 | 0.0030165 | 0.0097
-0.42 | 0.001359 | 0.0049855 | 0.015855
-0.41 | 0.0020545 | 0.0073675 | 0.024955
-0.4 | 0.002973 | 0.01072 | 0.037035
-0.39 | 0.0043125 | 0.01505 | 0.05304
-0.38 | 0.006015 | 0.021195 | 0.075565
-0.37 | 0.0083535 | 0.02989 | 0.11148
-0.36 | 0.0117235 | 0.041935 | 0.15398
-0.35 | 0.0184395 | 0.058535 | 0.21515
-0.34 | 0.0251575 | 0.08073 | 0.30545
-0.33 | 0.032255 | 0.111115 | 0.422
-0.32 | 0.04405 | 0.162495 | 0.58535
-0.31 | 0.060905 | 0.221075 | 0.81785
-0.3 | 0.084165 | 0.2959 | 1.14585
-0.29 | 0.11547 | 0.40975 | 1.59285
-0.28 | 0.17105 | 0.5644 | 2.1606
-0.27 | 0.232675 | 0.77285 | 2.9185
-0.26 | 0.3014 | 1.059 | 3.99
-0.25 | 0.4127 | 1.48145 | 5.4235
-0.24 | 0.56225 | 1.9752 | 7.3685
-0.23 | 0.7595 | 2.6455 | 9.9715
-0.22 | 1.0303 | 3.593 | 13.4665
-0.21 | 1.45735 | 4.8675 | 17.918
-0.2 | 1.9591 | 6.507 | 23.86
-0.19 | 2.593 | 8.6515 | 31.755
-0.18 | 3.474 | 11.545 | 41.42
-0.17 | 4.646 | 15.25 | 54.265
-0.16 | 6.1965 | 20.162 | 70.025
-0.15 | 8.291 | 26.805 | 90.175
-0.14 | 10.99 | 35.07 | 112.48
-0.13 | 14.63 | 45.23 | 140.98
-0.12 | 19.2195 | 58.09 | 174.66
-0.11 | 25.025 | 74.175 | 210.65
-0.1 | 32.87 | 94.35 | 252.2
-0.09 | 42.525 | 118.84 | 294.35
-0.08 | 54 | 143.69 | 340.45
-0.07 | 68.245 | 176.3 | 394.3
-0.06 | 86.35 | 217.9 | 446.2
-0.05 | 106.23 | 258.65 | 496.3
-0.04 | 128.395 | 303.9 | 549.95
-0.03 | 155.655 | 350.25 | 598.45
-0.02 | 186.6 | 402.45 | 650.1
-0.01 | 219.9 | 457.35 | 701.7
0 | 254.85 | 510.15 | 749.25
0.01 | 289.2 | 557.15 | 793.5
0.02 | 324.25 | 608.4 | 839.5
0.03 | 359.95 | 665.25 | 884
0.04 | 389.25 | 707.45 | 923.5
0.05 | 419.5 | 751.95 | 944
0.06 | 449.05 | 798 | 987.5
0.07 | 469.95 | 839.5 | 1032
0.08 | 487.8 | 870.5 | 1043
0.09 | 499.3 | 900.5 | 1076.5
0.1 | 501 | 932.5 | 1094.5
0.11 | 509.25 | 966.5 | 1118.5
0.12 | 515 | 992 | 1145
0.13 | 506.5 | 1010 | 1149
0.14 | 498.5 | 1036 | 1157
0.15 | 492.5 | 1056 | 1181
0.16 | 478.5 | 1071.5 | 1190.5
0.17 | 457.5 | 1078 | 1192
0.18 | 439 | 1095.5 | 1207
0.19 | 422 | 1116 | 1202.5
0.2 | 408 | 1127 | 1219.5
0.21 | 388 | 1132 | 1230
0.22 | 364 | 1124 | 1211
0.23 | 343 | 1134.5 | 1215.5
0.24 | 322.5 | 1147 | 1218.5
0.25 | 312 | 1139.5 | 1211
0.26 | 291 | 1135 | 1213.5
0.27 | 267 | 1132.5 | 1207
0.28 | 257.5 | 1130 | 1191.5
0.29 | 237.5 | 1134 | 1194
0.3 | 225.5 | 1124 | 1189
0.31 | 211.5 | 1099.5 | 1167
0.32 | 195.5 | 1104 | 1162.5
0.33 | 184.5 | 1099 | 1147.5
0.34 | 176 | 1075.5 | 1134
0.35 | 163 | 1068.5 | 1126.5
0.36 | 148 | 1052 | 1106
0.37 | 144.5 | 1032.5 | 1101
0.38 | 132 | 1015 | 1073.5
0.39 | 131.5 | 993.5 | 1048.5
0.4 | 119 | 972.5 | 1042.5
0.41 | 101 | 957.5 | 1025.5
0.42 | 105.5 | 933 | 1003.5
0.43 | 97 | 904.5 | 977
0.44 | 96 | 881.5 | 960
0.45 | 89.5 | 854.5 | 943.5
0.46 | 78 | 829 | 907.5
0.47 | 80 | 798.5 | 870.5
0.48 | 82.5 | 769.5 | 870
0.49 | 73 | 742 | 850
0.5 | 58 | 726 | 820