## IDS-VDS Characteristic (mA-mm)
VGS (V) | VDS = 0.100 V | VDS = 0.500 V | VDS = 0.900 V
-0.75 | 0.00032367 | 0.0012998 | 0.0042844
-0.74 | 0.0003088 | 0.0012563 | 0.0041568
-0.73 | 0.00029416 | 0.0012158 | 0.0040323
-0.72 | 0.00028148 | 0.0011719 | 0.0038965
-0.71 | 0.00026962 | 0.001128 | 0.0037851
-0.7 | 0.00025544 | 0.0010865 | 0.0036583
-0.69 | 0.00024386 | 0.0010463 | 0.0035583
-0.68 | 0.00023448 | 0.0010127 | 0.0034432
-0.67 | 0.00022274 | 0.0009827 | 0.0033439
-0.66 | 0.00021359 | 0.0009364 | 0.0032402
-0.65 | 0.00020443 | 0.0009088 | 0.0031343
-0.64 | 0.00019453 | 0.0008737 | 0.0030275
-0.63 | 0.00018601 | 0.0008437 | 0.0029324
-0.62 | 0.00017883 | 0.0008117 | 0.0028308
-0.61 | 0.00017046 | 0.00078 | 0.0027636
-0.6 | 0.00016304 | 0.0007585 | 0.0026553
-0.59 | 0.00015435 | 0.0007292 | 0.0025873
-0.58 | 0.00014678 | 0.000701 | 0.0025105
-0.57 | 0.00014132 | 0.000671 | 0.0024304
-0.56 | 0.00013436 | 0.0006485 | 0.0023607
-0.55 | 0.00012794 | 0.0006215 | 0.0022759
-0.54 | 0.00012371 | 0.0006035 | 0.0022182
-0.53 | 0.00011715 | 0.0005909 | 0.0021449
-0.52 | 0.00011172 | 0.0005714 | 0.0020901
-0.51 | 0.0001073 | 0.0005491 | 0.0020249
-0.5 | 0.00010362 | 0.0005296 | 0.0019771
-0.49 | 0.00010051 | 0.0005194 | 0.0019373
-0.48 | 9.861e-05 | 0.0005041 | 0.0018994
-0.47 | 9.688e-05 | 0.0004982 | 0.0018793
-0.46 | 9.705e-05 | 0.00049685 | 0.0018723
-0.45 | 9.911e-05 | 0.00050075 | 0.0018713
-0.44 | 0.00010312 | 0.00051118 | 0.0019228
-0.43 | 0.00011068 | 0.00053584 | 0.0020053
-0.42 | 0.00012159 | 0.0005796 | 0.002143
-0.41 | 0.00013953 | 0.0006358 | 0.0023575
-0.4 | 0.00016453 | 0.0007255 | 0.0026633
-0.39 | 0.00020128 | 0.0008519 | 0.0031221
-0.38 | 0.00025225 | 0.0010405 | 0.0037835
-0.37 | 0.00032477 | 0.0013028 | 0.004727
-0.36 | 0.00042459 | 0.0016683 | 0.006119
-0.35 | 0.00056522 | 0.0021674 | 0.007994
-0.34 | 0.0008053 | 0.0028709 | 0.010628
-0.33 | 0.0010835 | 0.0038384 | 0.014268
-0.32 | 0.0014693 | 0.0051889 | 0.019446
-0.31 | 0.0019925 | 0.007231 | 0.026627
-0.3 | 0.0027227 | 0.009831 | 0.036635
-0.29 | 0.0037135 | 0.013415 | 0.05027
-0.28 | 0.0050684 | 0.018306 | 0.0694
-0.27 | 0.007231 | 0.025104 | 0.09528
-0.26 | 0.009863 | 0.034392 | 0.12949
-0.25 | 0.013419 | 0.047094 | 0.17837
-0.24 | 0.01819 | 0.06504 | 0.2436
-0.23 | 0.024902 | 0.08843 | 0.33232
-0.22 | 0.033831 | 0.11993 | 0.44982
-0.21 | 0.045998 | 0.16323 | 0.6125
-0.2 | 0.06391 | 0.21985 | 0.8194
-0.19 | 0.0865 | 0.29707 | 1.1072
-0.18 | 0.11713 | 0.40125 | 1.4766
-0.17 | 0.15804 | 0.53799 | 1.9586
-0.16 | 0.21174 | 0.7197 | 2.5998
-0.15 | 0.28527 | 0.9567 | 3.4056
-0.14 | 0.38336 | 1.275 | 4.4394
-0.13 | 0.51158 | 1.6765 | 5.728
-0.12 | 0.6834 | 2.2107 | 7.341
-0.11 | 0.9076 | 2.8884 | 9.264
-0.1 | 1.2033 | 3.7511 | 11.64
-0.09 | 1.5816 | 4.8527 | 14.446
-0.08 | 2.0739 | 6.196 | 17.633
-0.07 | 2.6932 | 7.834 | 21.4
-0.06 | 3.4787 | 9.859 | 25.644
-0.05 | 4.4707 | 12.308 | 30.452
-0.04 | 5.6656 | 15.1 | 35.75
-0.03 | 7.102 | 18.495 | 41.506
-0.02 | 8.843 | 22.309 | 47.883
-0.01 | 10.913 | 26.652 | 54.646
0 | 13.32 | 31.565 | 62.15
0.01 | 16.094 | 37.071 | 69.91
0.02 | 19.166 | 42.879 | 78.22
0.03 | 22.636 | 49.425 | 86.81
0.04 | 26.457 | 56.354 | 96
0.05 | 30.534 | 63.67 | 105.41
0.06 | 34.906 | 71.59 | 115.2
0.07 | 39.562 | 79.65 | 125.34
0.08 | 44.403 | 88.41 | 135.77
0.09 | 49.335 | 97.37 | 146.41
0.1 | 54.419 | 106.57 | 157.35
0.11 | 59.4 | 116.15 | 168.5
0.12 | 64.57 | 126.05 | 179.76
0.13 | 69.71 | 136.12 | 191.36
0.14 | 74.75 | 146.37 | 203.07
0.15 | 79.73 | 157.03 | 214.8
0.16 | 84.62 | 167.59 | 226.87
0.17 | 89.22 | 178.49 | 238.63
0.18 | 93.68 | 189.47 | 250.74
0.19 | 98 | 200.46 | 262.91
0.2 | 102.1 | 211.78 | 275.08
0.21 | 106.19 | 223.01 | 287.37
0.22 | 109.9 | 234.38 | 299.51
0.23 | 113.37 | 245.8 | 311.73
0.24 | 116.65 | 257.22 | 323.97
0.25 | 119.83 | 268.74 | 336.21
0.26 | 122.86 | 280.08 | 348.23
0.27 | 125.67 | 291.54 | 360.43
0.28 | 128.27 | 302.89 | 372.52
0.29 | 130.69 | 314.23 | 384.48
0.3 | 133.08 | 325.49 | 396.53
0.31 | 135.16 | 336.77 | 408.16
0.32 | 137.19 | 347.85 | 419.96
0.33 | 139.2 | 358.92 | 431.56
0.34 | 140.84 | 369.82 | 443.02
0.35 | 142.6 | 380.38 | 454.3
0.36 | 144.03 | 391.06 | 465.47
0.37 | 145.56 | 401.58 | 476.6
0.38 | 146.97 | 411.81 | 487.47
0.39 | 148.19 | 421.97 | 498.12
0.4 | 149.39 | 431.68 | 508.45
0.41 | 150.53 | 441.35 | 518.88
0.42 | 151.64 | 450.9 | 529.09
0.43 | 152.66 | 460.08 | 539.08
0.44 | 153.68 | 469.03 | 548.84
0.45 | 154.41 | 477.67 | 558.14
0.46 | 155.38 | 486.16 | 567.57
0.47 | 156.23 | 494.27 | 576.4
0.48 | 156.73 | 502.15 | 585.2
0.49 | 157.71 | 509.66 | 594
0.5 | 158.33 | 516.9 | 602.2

## Tranconductance (mS-mm)
VGS (V) | VDS = 0.100 V | VDS = 0.500 V | VDS = 0.900 V
-0.75 | -0.001487 | -0.00435 | -0.01276
-0.74 | -0.0014755 | -0.0042 | -0.012605
-0.73 | -0.001366 | -0.00422 | -0.013015
-0.72 | -0.001227 | -0.00439 | -0.01236
-0.71 | -0.001302 | -0.00427 | -0.01191
-0.7 | -0.001288 | -0.004085 | -0.01134
-0.69 | -0.001048 | -0.00369 | -0.010755
-0.68 | -0.001056 | -0.00318 | -0.01072
-0.67 | -0.0010445 | -0.003815 | -0.01015
-0.66 | -0.0009155 | -0.003695 | -0.01048
-0.65 | -0.000953 | -0.003135 | -0.010635
-0.64 | -0.000921 | -0.003255 | -0.010095
-0.63 | -0.000785 | -0.0031 | -0.009835
-0.62 | -0.0007775 | -0.003185 | -0.00844
-0.61 | -0.0007895 | -0.00266 | -0.008775
-0.6 | -0.0008055 | -0.00254 | -0.008815
-0.59 | -0.000813 | -0.002875 | -0.00724
-0.58 | -0.0006515 | -0.00291 | -0.007845
-0.57 | -0.000621 | -0.002625 | -0.00749
-0.56 | -0.000669 | -0.002475 | -0.007725
-0.55 | -0.0005325 | -0.00225 | -0.007125
-0.54 | -0.0005395 | -0.00153 | -0.00655
-0.53 | -0.0005995 | -0.001605 | -0.006405
-0.52 | -0.0004925 | -0.00209 | -0.006
-0.51 | -0.000405 | -0.00209 | -0.00565
-0.5 | -0.0003395 | -0.001485 | -0.00438
-0.49 | -0.0002505 | -0.001275 | -0.003885
-0.48 | -0.0001815 | -0.00106 | -0.0029
-0.47 | -7.8e-05 | -0.0003625 | -0.001355
-0.46 | 0.0001115 | 0.0001275 | -0.0004
-0.45 | 0.0003035 | 0.0007165 | 0.002525
-0.44 | 0.0005785 | 0.0017545 | 0.0067
-0.43 | 0.0009235 | 0.003421 | 0.01101
-0.42 | 0.0014425 | 0.004998 | 0.01761
-0.41 | 0.002147 | 0.007295 | 0.026015
-0.4 | 0.0030875 | 0.010805 | 0.03823
-0.39 | 0.004386 | 0.01575 | 0.05601
-0.38 | 0.0061745 | 0.022545 | 0.080245
-0.37 | 0.008617 | 0.03139 | 0.116775
-0.36 | 0.0120225 | 0.04323 | 0.16335
-0.35 | 0.0190355 | 0.06013 | 0.22545
-0.34 | 0.025914 | 0.08355 | 0.3137
-0.33 | 0.0332 | 0.1159 | 0.4409
-0.32 | 0.04545 | 0.16963 | 0.61795
-0.31 | 0.06267 | 0.232105 | 0.85945
-0.3 | 0.08605 | 0.3092 | 1.18215
-0.29 | 0.117285 | 0.42375 | 1.63825
-0.28 | 0.175875 | 0.58445 | 2.2505
-0.27 | 0.23973 | 0.8043 | 3.0045
-0.26 | 0.3094 | 1.0995 | 4.1545
-0.25 | 0.41635 | 1.5324 | 5.7055
-0.24 | 0.57415 | 2.0668 | 7.6975
-0.23 | 0.78205 | 2.7445 | 10.311
-0.22 | 1.0548 | 3.74 | 14.009
-0.21 | 1.50395 | 4.996 | 18.479
-0.2 | 2.0251 | 6.692 | 24.735
-0.19 | 2.661 | 9.07 | 32.86
-0.18 | 3.577 | 12.046 | 42.57
-0.17 | 4.7305 | 15.9225 | 56.16
-0.16 | 6.3615 | 20.9355 | 72.35
-0.15 | 8.581 | 27.765 | 91.98
-0.14 | 11.3155 | 35.99 | 116.12
-0.13 | 15.002 | 46.785 | 145.08
-0.12 | 19.801 | 60.595 | 176.8
-0.11 | 25.995 | 77.02 | 214.95
-0.1 | 33.7 | 98.215 | 259.1
-0.09 | 43.53 | 122.245 | 299.65
-0.08 | 55.58 | 149.065 | 347.7
-0.07 | 70.24 | 183.15 | 400.55
-0.06 | 88.875 | 223.7 | 452.6
-0.05 | 109.345 | 262.05 | 505.3
-0.04 | 131.565 | 309.35 | 552.7
-0.03 | 158.87 | 360.45 | 606.65
-0.02 | 190.55 | 407.85 | 657
-0.01 | 223.85 | 462.8 | 713.35
0 | 259.05 | 520.95 | 763.2
0.01 | 292.3 | 565.7 | 803.5
0.02 | 327.1 | 617.7 | 845
0.03 | 364.55 | 673.75 | 889
0.04 | 394.9 | 712.25 | 930
0.05 | 422.45 | 761.8 | 960
0.06 | 451.4 | 799 | 996.5
0.07 | 474.85 | 841 | 1028.5
0.08 | 488.65 | 886 | 1053.5
0.09 | 500.8 | 908 | 1079
0.1 | 503.25 | 939 | 1104.5
0.11 | 507.55 | 974 | 1120.5
0.12 | 515.5 | 998.5 | 1143
0.13 | 509 | 1016 | 1165.5
0.14 | 501 | 1045.5 | 1172
0.15 | 493.5 | 1061 | 1190
0.16 | 474.5 | 1073 | 1191.5
0.17 | 453 | 1094 | 1193.5
0.18 | 439 | 1098.5 | 1214
0.19 | 421 | 1115.5 | 1217
0.2 | 409.5 | 1127.5 | 1223
0.21 | 390 | 1130 | 1221.5
0.22 | 359 | 1139.5 | 1218
0.23 | 337.5 | 1142 | 1223
0.24 | 323 | 1147 | 1224
0.25 | 310.5 | 1143 | 1213
0.26 | 292 | 1140 | 1211
0.27 | 270.5 | 1140.5 | 1214.5
0.28 | 251 | 1134.5 | 1202.5
0.29 | 240.5 | 1130 | 1200.5
0.3 | 223.5 | 1127 | 1184
0.31 | 205.5 | 1118 | 1171.5
0.32 | 202 | 1107.5 | 1170
0.33 | 182.5 | 1098.5 | 1153
0.34 | 170 | 1073 | 1137
0.35 | 159.5 | 1062 | 1122.5
0.36 | 148 | 1060 | 1115
0.37 | 147 | 1037.5 | 1100
0.38 | 131.5 | 1019.5 | 1076
0.39 | 121 | 993.5 | 1049
0.4 | 117 | 969 | 1038
0.41 | 112.5 | 961 | 1032
0.42 | 106.5 | 936.5 | 1010
0.43 | 102 | 906.5 | 987.5
0.44 | 87.5 | 879.5 | 953
0.45 | 85 | 856.5 | 936.5
0.46 | 91 | 830 | 913
0.47 | 67.5 | 799.5 | 881.5
0.48 | 74 | 769.5 | 880
0.49 | 80 | 737.5 | 850
0.5 | 62 | 724 | 820