## IDS-VDS Characteristic (mA-mm)
VGS (V) | VDS = 0.100 V | VDS = 0.500 V | VDS = 0.900 V
-0.75 | 0.00033413 | 0.0013897 | 0.0045674
-0.74 | 0.00031742 | 0.0013311 | 0.004407
-0.73 | 0.00030182 | 0.0012888 | 0.0042833
-0.72 | 0.00028733 | 0.001243 | 0.0041524
-0.71 | 0.00027478 | 0.0012042 | 0.0040264
-0.7 | 0.00026212 | 0.0011583 | 0.0038982
-0.69 | 0.00024986 | 0.0011106 | 0.0037739
-0.68 | 0.00024009 | 0.0010767 | 0.0036803
-0.67 | 0.00022915 | 0.0010372 | 0.0035504
-0.66 | 0.00021786 | 0.0009913 | 0.0034428
-0.65 | 0.00020728 | 0.0009595 | 0.0033424
-0.64 | 0.00019665 | 0.0009238 | 0.0032467
-0.63 | 0.00018946 | 0.0008904 | 0.0031465
-0.62 | 0.00017988 | 0.0008536 | 0.0030508
-0.61 | 0.0001726 | 0.0008206 | 0.0029414
-0.6 | 0.00016411 | 0.0007912 | 0.0028372
-0.59 | 0.00015613 | 0.0007622 | 0.0027409
-0.58 | 0.00014888 | 0.0007321 | 0.0026684
-0.57 | 0.00014359 | 0.0007043 | 0.0025814
-0.56 | 0.00013665 | 0.0006881 | 0.0024923
-0.55 | 0.00012956 | 0.000662 | 0.0024235
-0.54 | 0.00012419 | 0.000636 | 0.0023421
-0.53 | 0.00011925 | 0.0006156 | 0.0022673
-0.52 | 0.0001129 | 0.0005912 | 0.0022032
-0.51 | 0.00010844 | 0.0005698 | 0.0021337
-0.5 | 0.00010475 | 0.0005577 | 0.0020896
-0.49 | 0.00010157 | 0.0005418 | 0.0020351
-0.48 | 9.887e-05 | 0.0005293 | 0.0020033
-0.47 | 9.732e-05 | 0.0005224 | 0.0019802
-0.46 | 9.752e-05 | 0.0005176 | 0.0019701
-0.45 | 9.803e-05 | 0.0005232 | 0.0019865
-0.44 | 0.00010357 | 0.0005312 | 0.0020127
-0.43 | 0.00011053 | 0.0005515 | 0.0021
-0.42 | 0.00012172 | 0.0005949 | 0.002235
-0.41 | 0.00013863 | 0.0006546 | 0.0024499
-0.4 | 0.00016411 | 0.0007438 | 0.0027605
-0.39 | 0.00020028 | 0.0008747 | 0.0032153
-0.38 | 0.00025172 | 0.0010554 | 0.003876
-0.37 | 0.00032233 | 0.0013134 | 0.0048102
-0.36 | 0.00042299 | 0.0016761 | 0.006248
-0.35 | 0.00056075 | 0.0021799 | 0.008115
-0.34 | 0.0008002 | 0.0028774 | 0.01082
-0.33 | 0.0010742 | 0.0038527 | 0.014548
-0.32 | 0.0014552 | 0.0051963 | 0.019653
-0.31 | 0.0019783 | 0.007245 | 0.026975
-0.3 | 0.0027025 | 0.009782 | 0.036936
-0.29 | 0.0036793 | 0.013435 | 0.050779
-0.28 | 0.0050343 | 0.018319 | 0.06982
-0.27 | 0.007167 | 0.025181 | 0.09597
-0.26 | 0.009765 | 0.034297 | 0.13083
-0.25 | 0.01325 | 0.046893 | 0.18002
-0.24 | 0.018088 | 0.0647 | 0.24357
-0.23 | 0.024626 | 0.08749 | 0.33292
-0.22 | 0.033573 | 0.11935 | 0.45137
-0.21 | 0.04555 | 0.16157 | 0.6115
-0.2 | 0.06333 | 0.2188 | 0.8268
-0.19 | 0.08542 | 0.29599 | 1.1104
-0.18 | 0.1159 | 0.39911 | 1.4791
-0.17 | 0.15576 | 0.53451 | 1.9749
-0.16 | 0.20991 | 0.7147 | 2.6015
-0.15 | 0.28178 | 0.9541 | 3.4098
-0.14 | 0.37911 | 1.2663 | 4.4697
-0.13 | 0.50491 | 1.6738 | 5.751
-0.12 | 0.6746 | 2.2028 | 7.357
-0.11 | 0.8961 | 2.8651 | 9.324
-0.1 | 1.1882 | 3.7326 | 11.668
-0.09 | 1.5675 | 4.8271 | 14.48
-0.08 | 2.0475 | 6.177 | 17.737
-0.07 | 2.6703 | 7.796 | 21.49
-0.06 | 3.4379 | 9.848 | 25.684
-0.05 | 4.4129 | 12.302 | 30.548
-0.04 | 5.6051 | 15.116 | 35.828
-0.03 | 7.01 | 18.5 | 41.718
-0.02 | 8.743 | 22.235 | 48.112
-0.01 | 10.795 | 26.734 | 54.844
0 | 13.194 | 31.611 | 62.36
0.01 | 15.937 | 37.071 | 70.19
0.02 | 19.043 | 42.927 | 78.44
0.03 | 22.451 | 49.444 | 87.23
0.04 | 26.268 | 56.409 | 96.29
0.05 | 30.35 | 63.73 | 105.65
0.06 | 34.727 | 71.63 | 115.51
0.07 | 39.414 | 79.99 | 125.69
0.08 | 44.22 | 88.54 | 136.14
0.09 | 49.156 | 97.34 | 146.93
0.1 | 54.205 | 106.81 | 157.65
0.11 | 59.2 | 116.31 | 168.92
0.12 | 64.43 | 126.26 | 180.34
0.13 | 69.6 | 136.43 | 191.84
0.14 | 74.62 | 146.59 | 203.43
0.15 | 79.64 | 157.22 | 215.23
0.16 | 84.5 | 167.96 | 227.17
0.17 | 89.14 | 178.76 | 239.19
0.18 | 93.65 | 189.72 | 251.28
0.19 | 98.07 | 200.82 | 263.22
0.2 | 102.18 | 212.03 | 275.48
0.21 | 106.19 | 223.52 | 287.87
0.22 | 109.93 | 234.77 | 300.02
0.23 | 113.39 | 246.02 | 312.41
0.24 | 116.83 | 257.5 | 324.3
0.25 | 119.99 | 269.04 | 336.73
0.26 | 122.96 | 280.47 | 348.85
0.27 | 125.81 | 291.98 | 360.91
0.28 | 128.39 | 303.22 | 372.98
0.29 | 130.85 | 314.57 | 384.88
0.3 | 133.21 | 325.99 | 396.93
0.31 | 135.34 | 337.13 | 408.72
0.32 | 137.39 | 348.24 | 420.48
0.33 | 139.48 | 359.28 | 431.89
0.34 | 141.13 | 370.14 | 443.52
0.35 | 142.78 | 380.92 | 454.81
0.36 | 144.38 | 391.5 | 465.95
0.37 | 145.75 | 402 | 477.24
0.38 | 147.39 | 412.27 | 487.85
0.39 | 148.52 | 422.39 | 498.7
0.4 | 149.69 | 432.21 | 509.13
0.41 | 150.9 | 441.99 | 519.53
0.42 | 151.92 | 451.42 | 529.82
0.43 | 153.01 | 460.66 | 539.68
0.44 | 153.89 | 469.65 | 549.49
0.45 | 154.73 | 478.31 | 558.97
0.46 | 155.66 | 486.91 | 568.37
0.47 | 156.65 | 495.05 | 577
0.48 | 157.29 | 502.9 | 586
0.49 | 157.95 | 510.53 | 594.3
0.5 | 158.7 | 517.84 | 603.1

## Tranconductance (mS-mm)
VGS (V) | VDS = 0.100 V | VDS = 0.500 V | VDS = 0.900 V
-0.75 | -0.001671 | -0.00586 | -0.01604
-0.74 | -0.0016155 | -0.005045 | -0.014205
-0.73 | -0.0015045 | -0.004405 | -0.01273
-0.72 | -0.001352 | -0.00423 | -0.012845
-0.71 | -0.0012605 | -0.004235 | -0.01271
-0.7 | -0.001246 | -0.00468 | -0.012625
-0.69 | -0.0011015 | -0.00408 | -0.010895
-0.68 | -0.0010355 | -0.00367 | -0.011175
-0.67 | -0.0011115 | -0.00427 | -0.011875
-0.66 | -0.0010935 | -0.003885 | -0.0104
-0.65 | -0.0010605 | -0.003375 | -0.009805
-0.64 | -0.000891 | -0.003455 | -0.009795
-0.63 | -0.0008385 | -0.00351 | -0.009795
-0.62 | -0.000843 | -0.00349 | -0.010255
-0.61 | -0.0007885 | -0.00312 | -0.01068
-0.6 | -0.0008235 | -0.00292 | -0.010025
-0.59 | -0.0007615 | -0.002955 | -0.00844
-0.58 | -0.000627 | -0.002895 | -0.007975
-0.57 | -0.0006115 | -0.0022 | -0.008805
-0.56 | -0.0007015 | -0.002115 | -0.007895
-0.55 | -0.000623 | -0.002605 | -0.00751
-0.54 | -0.0005155 | -0.00232 | -0.00781
-0.53 | -0.0005645 | -0.00224 | -0.006945
-0.52 | -0.0005405 | -0.00229 | -0.00668
-0.51 | -0.0004075 | -0.001675 | -0.00568
-0.5 | -0.0003435 | -0.0014 | -0.00493
-0.49 | -0.000294 | -0.00142 | -0.004315
-0.48 | -0.0002125 | -0.00097 | -0.002745
-0.47 | -6.75e-05 | -0.000585 | -0.00166
-0.46 | 3.55e-05 | 4e-05 | 0.000315
-0.45 | 0.0003025 | 0.00068 | 0.00213
-0.44 | 0.000625 | 0.001415 | 0.005675
-0.43 | 0.0009075 | 0.003185 | 0.011115
-0.42 | 0.001405 | 0.005155 | 0.017495
-0.41 | 0.0021195 | 0.007445 | 0.026275
-0.4 | 0.0030825 | 0.011005 | 0.03827
-0.39 | 0.0043805 | 0.01558 | 0.055775
-0.38 | 0.0061025 | 0.021935 | 0.079745
-0.37 | 0.0085635 | 0.031035 | 0.1186
-0.36 | 0.011921 | 0.043325 | 0.16524
-0.35 | 0.0188605 | 0.060065 | 0.2286
-0.34 | 0.0256725 | 0.08364 | 0.32165
-0.33 | 0.03275 | 0.115945 | 0.44165
-0.32 | 0.045205 | 0.169615 | 0.62135
-0.31 | 0.062365 | 0.229285 | 0.86415
-0.3 | 0.08505 | 0.3095 | 1.1902
-0.29 | 0.11659 | 0.42685 | 1.6442
-0.28 | 0.174385 | 0.5873 | 2.25955
-0.27 | 0.236535 | 0.7989 | 3.0505
-0.26 | 0.30415 | 1.0856 | 4.2025
-0.25 | 0.41615 | 1.52015 | 5.637
-0.24 | 0.5688 | 2.02985 | 7.645
-0.23 | 0.77425 | 2.7325 | 10.39
-0.22 | 1.0462 | 3.704 | 13.929
-0.21 | 1.48785 | 4.9725 | 18.7715
-0.2 | 1.9935 | 6.721 | 24.945
-0.19 | 2.6285 | 9.0155 | 32.615
-0.18 | 3.517 | 11.926 | 43.225
-0.17 | 4.7005 | 15.7795 | 56.12
-0.16 | 6.301 | 20.9795 | 71.745
-0.15 | 8.46 | 27.58 | 93.41
-0.14 | 11.1565 | 35.985 | 117.06
-0.13 | 14.7745 | 46.825 | 144.365
-0.12 | 19.5595 | 59.565 | 178.65
-0.11 | 25.68 | 76.49 | 215.55
-0.1 | 33.57 | 98.1 | 257.8
-0.09 | 42.965 | 122.22 | 303.45
-0.08 | 55.14 | 148.445 | 350.5
-0.07 | 69.52 | 183.55 | 397.35
-0.06 | 87.13 | 225.3 | 452.9
-0.05 | 108.36 | 263.4 | 507.2
-0.04 | 129.855 | 309.9 | 558.5
-0.03 | 156.895 | 355.95 | 614.2
-0.02 | 189.25 | 411.7 | 656.3
-0.01 | 222.55 | 468.8 | 712.4
0 | 257.1 | 516.85 | 767.3
0.01 | 292.45 | 565.8 | 804
0.02 | 325.7 | 618.65 | 852
0.03 | 361.25 | 674.1 | 892.5
0.04 | 394.95 | 714.3 | 921
0.05 | 422.95 | 761.05 | 961
0.06 | 453.2 | 813 | 1002
0.07 | 474.65 | 845.5 | 1031.5
0.08 | 487.1 | 867.5 | 1062
0.09 | 499.25 | 913.5 | 1075.5
0.1 | 502.2 | 948.5 | 1099.5
0.11 | 511.25 | 972.5 | 1134.5
0.12 | 520 | 1006 | 1146
0.13 | 509.5 | 1016.5 | 1154.5
0.14 | 502 | 1039.5 | 1169.5
0.15 | 494 | 1068.5 | 1187
0.16 | 475 | 1077 | 1198
0.17 | 457.5 | 1088 | 1205.5
0.18 | 446.5 | 1103 | 1201.5
0.19 | 426.5 | 1115.5 | 1210
0.2 | 406 | 1135 | 1232.5
0.21 | 387.5 | 1137 | 1227
0.22 | 360 | 1125 | 1227
0.23 | 345 | 1136.5 | 1214
0.24 | 330 | 1151 | 1216
0.25 | 306.5 | 1148.5 | 1227.5
0.26 | 291 | 1147 | 1209
0.27 | 271.5 | 1137.5 | 1206.5
0.28 | 252 | 1129.5 | 1198.5
0.29 | 241 | 1138.5 | 1197.5
0.3 | 224.5 | 1128 | 1192
0.31 | 209 | 1112.5 | 1177.5
0.32 | 207 | 1107.5 | 1158.5
0.33 | 187 | 1095 | 1152
0.34 | 165 | 1082 | 1146
0.35 | 162.5 | 1068 | 1121.5
0.36 | 148.5 | 1054 | 1121.5
0.37 | 150.5 | 1038.5 | 1095
0.38 | 138.5 | 1019.5 | 1073
0.39 | 115 | 997 | 1064
0.4 | 119 | 980 | 1041.5
0.41 | 111.5 | 960.5 | 1034.5
0.42 | 105.5 | 933.5 | 1007.5
0.43 | 98.5 | 911.5 | 983.5
0.44 | 86 | 882.5 | 964.5
0.45 | 88.5 | 863 | 944
0.46 | 96 | 837 | 901.5
0.47 | 81.5 | 799.5 | 881.5
0.48 | 65 | 774 | 865
0.49 | 70.5 | 747 | 855
0.5 | 75 | 731 | 880