## IDS-VDS Characteristic (mA-mm)
VGS (V) | VDS = 0.100 V | VDS = 0.500 V | VDS = 0.900 V
-0.75 | 0.00030636 | 0.001271 | 0.004226
-0.74 | 0.00029487 | 0.001219 | 0.0040784
-0.73 | 0.00028244 | 0.0011738 | 0.0039902
-0.72 | 0.0002672 | 0.0011406 | 0.0038661
-0.71 | 0.0002566 | 0.0011009 | 0.0037243
-0.7 | 0.00024438 | 0.0010522 | 0.0036205
-0.69 | 0.00023367 | 0.0010113 | 0.0034985
-0.68 | 0.00022044 | 0.0009801 | 0.0034068
-0.67 | 0.00021209 | 0.000947 | 0.0032895
-0.66 | 0.00020246 | 0.000909 | 0.0031861
-0.65 | 0.00019393 | 0.000874 | 0.0031074
-0.64 | 0.00018557 | 0.0008465 | 0.003008
-0.63 | 0.00017692 | 0.0008096 | 0.0029152
-0.62 | 0.00016819 | 0.0007825 | 0.0028164
-0.61 | 0.00016124 | 0.0007547 | 0.0027343
-0.6 | 0.00015371 | 0.0007295 | 0.0026379
-0.59 | 0.00014578 | 0.0006995 | 0.0025414
-0.58 | 0.00014052 | 0.000673 | 0.0024735
-0.57 | 0.0001333 | 0.0006461 | 0.0023952
-0.56 | 0.00012729 | 0.0006222 | 0.002319
-0.55 | 0.00012119 | 0.0005992 | 0.0022567
-0.54 | 0.00011613 | 0.000578 | 0.0021633
-0.53 | 0.00011189 | 0.0005585 | 0.0021136
-0.52 | 0.00010683 | 0.0005414 | 0.0020376
-0.51 | 0.00010321 | 0.0005237 | 0.0019769
-0.5 | 9.977e-05 | 0.000508 | 0.0019378
-0.49 | 9.622e-05 | 0.00049424 | 0.0018765
-0.48 | 9.403e-05 | 0.00048204 | 0.001849
-0.47 | 9.284e-05 | 0.0004777 | 0.0018176
-0.46 | 9.209e-05 | 0.00047486 | 0.001818
-0.45 | 9.401e-05 | 0.00047815 | 0.0018219
-0.44 | 9.79e-05 | 0.00048772 | 0.0018689
-0.43 | 0.00010526 | 0.0005129 | 0.0019483
-0.42 | 0.00011682 | 0.00055167 | 0.002076
-0.41 | 0.00013342 | 0.0006138 | 0.0022703
-0.4 | 0.00015795 | 0.0006989 | 0.0025792
-0.39 | 0.0001935 | 0.0008291 | 0.0030275
-0.38 | 0.00024345 | 0.0010032 | 0.0036579
-0.37 | 0.00031359 | 0.0012595 | 0.004575
-0.36 | 0.00041011 | 0.0016094 | 0.005928
-0.35 | 0.00054635 | 0.0021029 | 0.007713
-0.34 | 0.0007818 | 0.0027924 | 0.010311
-0.33 | 0.0010526 | 0.0037529 | 0.013921
-0.32 | 0.001426 | 0.0050767 | 0.01892
-0.31 | 0.0019359 | 0.007028 | 0.025921
-0.3 | 0.0026477 | 0.009584 | 0.035683
-0.29 | 0.003624 | 0.013094 | 0.049224
-0.28 | 0.0049389 | 0.017921 | 0.06773
-0.27 | 0.007056 | 0.024509 | 0.09284
-0.26 | 0.009626 | 0.033571 | 0.1275
-0.25 | 0.013115 | 0.045889 | 0.17365
-0.24 | 0.01782 | 0.06359 | 0.23697
-0.23 | 0.024366 | 0.08671 | 0.3243
-0.22 | 0.033133 | 0.11724 | 0.44102
-0.21 | 0.044973 | 0.15901 | 0.5975
-0.2 | 0.06243 | 0.21558 | 0.8034
-0.19 | 0.08466 | 0.28926 | 1.0837
-0.18 | 0.1145 | 0.39167 | 1.4464
-0.17 | 0.15436 | 0.52511 | 1.9313
-0.16 | 0.20753 | 0.7037 | 2.55
-0.15 | 0.27937 | 0.9357 | 3.3516
-0.14 | 0.37535 | 1.2461 | 4.3796
-0.13 | 0.50083 | 1.6461 | 5.6421
-0.12 | 0.6695 | 2.1548 | 7.259
-0.11 | 0.888 | 2.8275 | 9.182
-0.1 | 1.1776 | 3.6803 | 11.488
-0.09 | 1.5532 | 4.7529 | 14.267
-0.08 | 2.034 | 6.077 | 17.513
-0.07 | 2.6495 | 7.71 | 21.209
-0.06 | 3.4216 | 9.696 | 25.44
-0.05 | 4.398 | 12.111 | 30.136
-0.04 | 5.5812 | 14.956 | 35.438
-0.03 | 6.982 | 18.206 | 41.226
-0.02 | 8.723 | 22.067 | 47.5
-0.01 | 10.779 | 26.363 | 54.404
0 | 13.173 | 31.314 | 61.82
0.01 | 15.933 | 36.719 | 69.48
0.02 | 18.994 | 42.583 | 77.72
0.03 | 22.462 | 49.092 | 86.47
0.04 | 26.289 | 55.999 | 95.51
0.05 | 30.358 | 63.25 | 104.94
0.06 | 34.74 | 71.15 | 114.68
0.07 | 39.383 | 79.38 | 124.83
0.08 | 44.22 | 87.83 | 135.26
0.09 | 49.199 | 96.87 | 145.91
0.1 | 54.29 | 106.1 | 156.71
0.11 | 59.26 | 115.71 | 167.9
0.12 | 64.51 | 125.69 | 179.28
0.13 | 69.66 | 135.55 | 190.78
0.14 | 74.67 | 145.95 | 202.46
0.15 | 79.64 | 156.4 | 213.97
0.16 | 84.57 | 167.12 | 226.11
0.17 | 89.32 | 178.05 | 238.07
0.18 | 93.81 | 188.91 | 250.1
0.19 | 98.15 | 200.03 | 262.33
0.2 | 102.24 | 211.22 | 274.31
0.21 | 106.26 | 222.6 | 286.7
0.22 | 109.98 | 233.84 | 298.9
0.23 | 113.57 | 245.25 | 311.12
0.24 | 116.95 | 256.7 | 323.22
0.25 | 120.13 | 268.16 | 335.45
0.26 | 123.14 | 279.66 | 347.62
0.27 | 125.83 | 290.92 | 359.79
0.28 | 128.42 | 302.38 | 371.71
0.29 | 131 | 313.64 | 383.52
0.3 | 133.49 | 325.08 | 395.64
0.31 | 135.62 | 336.31 | 407.41
0.32 | 137.61 | 347.26 | 419.13
0.33 | 139.47 | 358.45 | 430.89
0.34 | 141.2 | 369.27 | 442.12
0.35 | 143.18 | 380.03 | 453.6
0.36 | 144.65 | 390.53 | 464.7
0.37 | 146.01 | 401.16 | 475.88
0.38 | 147.41 | 411.37 | 486.7
0.39 | 148.7 | 421.42 | 497.28
0.4 | 150.06 | 431.35 | 507.86
0.41 | 151.1 | 440.92 | 518.14
0.42 | 152.04 | 450.51 | 528.42
0.43 | 153.08 | 459.72 | 538.19
0.44 | 154.32 | 468.64 | 548.01
0.45 | 155.17 | 477.35 | 557.52
0.46 | 155.95 | 485.84 | 566.83
0.47 | 156.67 | 493.98 | 575.4
0.48 | 157.38 | 501.78 | 584.2
0.49 | 158.47 | 509.42 | 593
0.5 | 158.97 | 516.72 | 601.4

## Tranconductance (mS-mm)
VGS (V) | VDS = 0.100 V | VDS = 0.500 V | VDS = 0.900 V
-0.75 | -0.001149 | -0.0052 | -0.01476
-0.74 | -0.001196 | -0.00486 | -0.01179
-0.73 | -0.0013835 | -0.00392 | -0.010615
-0.72 | -0.001292 | -0.003645 | -0.013295
-0.71 | -0.001141 | -0.00442 | -0.01228
-0.7 | -0.0011465 | -0.00448 | -0.01129
-0.69 | -0.001197 | -0.003605 | -0.010685
-0.68 | -0.001079 | -0.003215 | -0.01045
-0.67 | -0.000899 | -0.003555 | -0.011035
-0.66 | -0.000908 | -0.00365 | -0.009105
-0.65 | -0.0008445 | -0.003125 | -0.008905
-0.64 | -0.0008505 | -0.00322 | -0.00961
-0.63 | -0.000869 | -0.0032 | -0.00958
-0.62 | -0.000784 | -0.002745 | -0.009045
-0.61 | -0.000724 | -0.00265 | -0.008925
-0.6 | -0.000773 | -0.00276 | -0.009645
-0.59 | -0.0006595 | -0.002825 | -0.00822
-0.58 | -0.000624 | -0.00267 | -0.00731
-0.57 | -0.0006615 | -0.00254 | -0.007725
-0.56 | -0.0006055 | -0.002345 | -0.006925
-0.55 | -0.000558 | -0.00221 | -0.007785
-0.54 | -0.000465 | -0.002035 | -0.007155
-0.53 | -0.000465 | -0.00183 | -0.006285
-0.52 | -0.000434 | -0.00174 | -0.006835
-0.51 | -0.000353 | -0.00167 | -0.00499
-0.5 | -0.0003495 | -0.001473 | -0.00502
-0.49 | -0.000287 | -0.001298 | -0.00444
-0.48 | -0.000169 | -0.000827 | -0.002945
-0.47 | -9.7e-05 | -0.000359 | -0.00155
-0.46 | 5.85e-05 | 2.25e-05 | 0.000215
-0.45 | 0.0002905 | 0.000643 | 0.002545
-0.44 | 0.0005625 | 0.0017375 | 0.00632
-0.43 | 0.000946 | 0.0031975 | 0.010355
-0.42 | 0.001408 | 0.005045 | 0.0161
-0.41 | 0.0020565 | 0.0073615 | 0.02516
-0.4 | 0.003004 | 0.010765 | 0.03786
-0.39 | 0.004275 | 0.015215 | 0.053935
-0.38 | 0.0060045 | 0.02152 | 0.077375
-0.37 | 0.008333 | 0.03031 | 0.113505
-0.36 | 0.011638 | 0.04217 | 0.1569
-0.35 | 0.0185845 | 0.05915 | 0.21915
-0.34 | 0.0253125 | 0.0825 | 0.3104
-0.33 | 0.03221 | 0.114215 | 0.43045
-0.32 | 0.044165 | 0.163755 | 0.6
-0.31 | 0.061085 | 0.225365 | 0.83815
-0.3 | 0.084405 | 0.3033 | 1.16515
-0.29 | 0.11456 | 0.41685 | 1.60235
-0.28 | 0.1716 | 0.57075 | 2.1808
-0.27 | 0.234355 | 0.7825 | 2.9885
-0.26 | 0.30295 | 1.069 | 4.0405
-0.25 | 0.4097 | 1.50095 | 5.4735
-0.24 | 0.56255 | 2.04105 | 7.5325
-0.23 | 0.76565 | 2.6825 | 10.2025
-0.22 | 1.03035 | 3.615 | 13.66
-0.21 | 1.46485 | 4.917 | 18.119
-0.2 | 1.98435 | 6.5125 | 24.31
-0.19 | 2.6035 | 8.8045 | 32.15
-0.18 | 3.485 | 11.7925 | 42.38
-0.17 | 4.6515 | 15.6015 | 55.18
-0.16 | 6.2505 | 20.5295 | 71.015
-0.15 | 8.391 | 27.12 | 91.48
-0.14 | 11.073 | 35.52 | 114.525
-0.13 | 14.7075 | 45.435 | 143.97
-0.12 | 19.3585 | 59.07 | 176.995
-0.11 | 25.405 | 76.275 | 211.45
-0.1 | 33.26 | 96.27 | 254.25
-0.09 | 42.82 | 119.835 | 301.25
-0.08 | 54.815 | 147.855 | 347.1
-0.07 | 69.38 | 180.95 | 396.35
-0.06 | 87.425 | 220.05 | 446.35
-0.05 | 107.98 | 263 | 499.9
-0.04 | 129.2 | 304.75 | 554.5
-0.03 | 157.09 | 355.55 | 603.1
-0.02 | 189.85 | 407.85 | 658.9
-0.01 | 222.5 | 462.35 | 716
0 | 257.7 | 517.8 | 753.8
0.01 | 291.05 | 563.45 | 795
0.02 | 326.45 | 618.65 | 849.5
0.03 | 364.75 | 670.8 | 889.5
0.04 | 394.8 | 707.9 | 923.5
0.05 | 422.55 | 757.55 | 958.5
0.06 | 451.25 | 806.5 | 994.5
0.07 | 474 | 834 | 1029
0.08 | 490.8 | 874.5 | 1054
0.09 | 503.5 | 913.5 | 1072.5
0.1 | 503.05 | 942 | 1099.5
0.11 | 511 | 979.5 | 1128.5
0.12 | 520 | 992 | 1144
0.13 | 508 | 1013 | 1159
0.14 | 499 | 1042.5 | 1159.5
0.15 | 495 | 1058.5 | 1182.5
0.16 | 484 | 1082.5 | 1205
0.17 | 462 | 1089.5 | 1199.5
0.18 | 441.5 | 1099 | 1213
0.19 | 421.5 | 1115.5 | 1210.5
0.2 | 405.5 | 1128.5 | 1218.5
0.21 | 387 | 1131 | 1229.5
0.22 | 365.5 | 1132.5 | 1221
0.23 | 348.5 | 1143 | 1216
0.24 | 328 | 1145.5 | 1216.5
0.25 | 309.5 | 1148 | 1220
0.26 | 285 | 1138 | 1217
0.27 | 264 | 1136 | 1204.5
0.28 | 258.5 | 1136 | 1186.5
0.29 | 253.5 | 1135 | 1196.5
0.3 | 231 | 1133.5 | 1194.5
0.31 | 206 | 1109 | 1174.5
0.32 | 192.5 | 1107 | 1174
0.33 | 179.5 | 1100.5 | 1149.5
0.34 | 185.5 | 1079 | 1135.5
0.35 | 172.5 | 1063 | 1129
0.36 | 141.5 | 1056.5 | 1114
0.37 | 138 | 1042 | 1100
0.38 | 134.5 | 1013 | 1070
0.39 | 132.5 | 999 | 1058
0.4 | 120 | 975 | 1043
0.41 | 99 | 958 | 1028
0.42 | 99 | 940 | 1002.5
0.43 | 114 | 906.5 | 979.5
0.44 | 104.5 | 881.5 | 966.5
0.45 | 81.5 | 860 | 941
0.46 | 75 | 831.5 | 894
0.47 | 71.5 | 797 | 868.5
0.48 | 90 | 772 | 880
0.49 | 79.5 | 747 | 860
0.5 | 50 | 730 | 840