## IDS-VDS Characteristic (mA-mm)
VGS (V) | VDS = 0.100 V | VDS = 0.500 V | VDS = 0.900 V
-0.75 | 0.0003559 | 0.0014925 | 0.00501
-0.74 | 0.00033766 | 0.0014434 | 0.0048792
-0.73 | 0.00032347 | 0.0013896 | 0.0047332
-0.72 | 0.00030672 | 0.0013387 | 0.0045946
-0.71 | 0.00029182 | 0.0012876 | 0.00442
-0.7 | 0.00027705 | 0.0012484 | 0.0042738
-0.69 | 0.00026589 | 0.0011943 | 0.0041405
-0.68 | 0.00025319 | 0.0011509 | 0.0040187
-0.67 | 0.00024119 | 0.0010995 | 0.0039121
-0.66 | 0.00022975 | 0.0010679 | 0.0037707
-0.65 | 0.0002179 | 0.0010247 | 0.0036576
-0.64 | 0.00021012 | 0.0009888 | 0.0035343
-0.63 | 0.00020119 | 0.0009526 | 0.0033901
-0.62 | 0.00019222 | 0.000915 | 0.0032878
-0.61 | 0.00018289 | 0.000882 | 0.0032008
-0.6 | 0.00017439 | 0.000848 | 0.0031072
-0.59 | 0.00016683 | 0.0008111 | 0.0030025
-0.58 | 0.00015824 | 0.0007826 | 0.0028997
-0.57 | 0.00015081 | 0.0007488 | 0.0028142
-0.56 | 0.00014355 | 0.0007271 | 0.0027127
-0.55 | 0.00013702 | 0.0006929 | 0.0026239
-0.54 | 0.00013134 | 0.0006693 | 0.0025527
-0.53 | 0.00012588 | 0.0006437 | 0.0024828
-0.52 | 0.00012016 | 0.0006246 | 0.0024001
-0.51 | 0.00011389 | 0.0006064 | 0.0023164
-0.5 | 0.00011032 | 0.0005851 | 0.0022625
-0.49 | 0.00010634 | 0.0005654 | 0.0022087
-0.48 | 0.00010299 | 0.0005524 | 0.0021486
-0.47 | 0.00010035 | 0.0005405 | 0.0021043
-0.46 | 9.939e-05 | 0.0005311 | 0.0020825
-0.45 | 9.988e-05 | 0.0005311 | 0.0020685
-0.44 | 0.00010246 | 0.0005355 | 0.0020837
-0.43 | 0.00010737 | 0.00055 | 0.0021204
-0.42 | 0.00011594 | 0.0005766 | 0.002208
-0.41 | 0.00012969 | 0.0006206 | 0.0023455
-0.4 | 0.0001493 | 0.0006883 | 0.0025726
-0.39 | 0.00017879 | 0.0007855 | 0.002907
-0.38 | 0.00021987 | 0.0009316 | 0.0034078
-0.37 | 0.00027989 | 0.0011308 | 0.004124
-0.36 | 0.00036168 | 0.0014145 | 0.005142
-0.35 | 0.00047764 | 0.0018202 | 0.006665
-0.34 | 0.0006761 | 0.002387 | 0.008722
-0.33 | 0.0009103 | 0.0031752 | 0.011604
-0.32 | 0.0012319 | 0.0042505 | 0.015548
-0.31 | 0.0016751 | 0.005824 | 0.021305
-0.3 | 0.0022816 | 0.007935 | 0.029253
-0.29 | 0.0031267 | 0.010836 | 0.040318
-0.28 | 0.0042711 | 0.014818 | 0.055228
-0.27 | 0.00595 | 0.020372 | 0.07629
-0.26 | 0.008124 | 0.028014 | 0.10446
-0.25 | 0.011117 | 0.038391 | 0.14358
-0.24 | 0.015177 | 0.052373 | 0.19635
-0.23 | 0.02081 | 0.07293 | 0.26936
-0.22 | 0.028413 | 0.0988 | 0.3678
-0.21 | 0.0387 | 0.13471 | 0.49988
-0.2 | 0.052772 | 0.1822 | 0.6762
-0.19 | 0.07389 | 0.24758 | 0.9113
-0.18 | 0.10062 | 0.33472 | 1.2316
-0.17 | 0.13605 | 0.45165 | 1.6447
-0.16 | 0.18376 | 0.6065 | 2.1861
-0.15 | 0.24686 | 0.81 | 2.894
-0.14 | 0.33332 | 1.0842 | 3.774
-0.13 | 0.44614 | 1.4375 | 4.9408
-0.12 | 0.5977 | 1.8942 | 6.383
-0.11 | 0.7961 | 2.4913 | 8.169
-0.1 | 1.0569 | 3.2518 | 10.239
-0.09 | 1.4063 | 4.2263 | 12.867
-0.08 | 1.8407 | 5.4294 | 15.859
-0.07 | 2.4092 | 6.94 | 19.38
-0.06 | 3.1244 | 8.769 | 23.361
-0.05 | 4.0255 | 11.034 | 27.832
-0.04 | 5.1469 | 13.7 | 32.943
-0.03 | 6.454 | 16.761 | 38.496
-0.02 | 8.104 | 20.381 | 44.619
-0.01 | 10.055 | 24.541 | 51.219
0 | 12.38 | 29.294 | 58.58
0.01 | 14.989 | 34.426 | 66.08
0.02 | 17.98 | 40.183 | 74.17
0.03 | 21.357 | 46.471 | 82.75
0.04 | 25.048 | 53.226 | 91.64
0.05 | 29.058 | 60.45 | 100.82
0.06 | 33.393 | 68.1 | 110.56
0.07 | 38.001 | 76.3 | 120.66
0.08 | 42.783 | 84.64 | 130.88
0.09 | 47.732 | 93.57 | 141.54
0.1 | 52.77 | 102.7 | 152.18
0.11 | 57.82 | 112.16 | 163.33
0.12 | 63.07 | 122.09 | 174.72
0.13 | 68.2 | 131.94 | 186.11
0.14 | 73.29 | 142.28 | 197.76
0.15 | 78.24 | 152.76 | 209.46
0.16 | 83.23 | 163.47 | 221.4
0.17 | 88 | 174.33 | 233.35
0.18 | 92.57 | 185.13 | 245.44
0.19 | 96.91 | 196.27 | 257.46
0.2 | 101.12 | 207.42 | 269.68
0.21 | 105.22 | 218.89 | 282.07
0.22 | 109 | 230.13 | 294.25
0.23 | 112.58 | 241.55 | 306.57
0.24 | 116.07 | 253.03 | 318.64
0.25 | 119.2 | 264.55 | 331.06
0.26 | 122.42 | 275.99 | 343.25
0.27 | 125.14 | 287.33 | 355.41
0.28 | 127.82 | 298.86 | 367.58
0.29 | 130.41 | 310.24 | 379.45
0.3 | 132.8 | 321.65 | 391.66
0.31 | 135.04 | 333.04 | 403.44
0.32 | 137.07 | 343.97 | 415.21
0.33 | 138.99 | 355.25 | 426.9
0.34 | 140.88 | 366.14 | 438.36
0.35 | 142.76 | 376.97 | 449.86
0.36 | 144.23 | 387.63 | 461.12
0.37 | 145.74 | 398.26 | 472.41
0.38 | 147.14 | 408.67 | 483.19
0.39 | 148.45 | 418.84 | 494.05
0.4 | 149.93 | 428.82 | 504.71
0.41 | 150.92 | 438.47 | 515.09
0.42 | 152 | 448.3 | 525.53
0.43 | 153.14 | 457.53 | 535.41
0.44 | 154.04 | 466.62 | 545.35
0.45 | 155.01 | 475.45 | 554.97
0.46 | 155.85 | 484 | 564.42
0.47 | 156.69 | 492.39 | 573.5
0.48 | 157.51 | 500.32 | 582.4
0.49 | 158.43 | 508.06 | 591
0.5 | 158.95 | 515.51 | 599.4

## Tranconductance (mS-mm)
VGS (V) | VDS = 0.100 V | VDS = 0.500 V | VDS = 0.900 V
-0.75 | -0.001824 | -0.00491 | -0.01308
-0.74 | -0.0016215 | -0.005145 | -0.01384
-0.73 | -0.001547 | -0.005235 | -0.01423
-0.72 | -0.0015825 | -0.0051 | -0.01566
-0.71 | -0.0014835 | -0.004515 | -0.01604
-0.7 | -0.0012965 | -0.004665 | -0.013975
-0.69 | -0.001193 | -0.004875 | -0.012755
-0.68 | -0.001235 | -0.00474 | -0.01142
-0.67 | -0.001172 | -0.00415 | -0.0124
-0.66 | -0.0011645 | -0.00374 | -0.012725
-0.65 | -0.0009815 | -0.003955 | -0.01182
-0.64 | -0.0008355 | -0.003605 | -0.013375
-0.63 | -0.000895 | -0.00369 | -0.012325
-0.62 | -0.000915 | -0.00353 | -0.009465
-0.61 | -0.0008915 | -0.00335 | -0.00903
-0.6 | -0.000803 | -0.003545 | -0.009915
-0.59 | -0.0008075 | -0.00327 | -0.010375
-0.58 | -0.000801 | -0.003115 | -0.009415
-0.57 | -0.0007345 | -0.002775 | -0.00935
-0.56 | -0.0006895 | -0.002795 | -0.009515
-0.55 | -0.0006105 | -0.00289 | -0.008
-0.54 | -0.000557 | -0.00246 | -0.007055
-0.53 | -0.000559 | -0.002235 | -0.00763
-0.52 | -0.0005995 | -0.001865 | -0.00832
-0.51 | -0.000492 | -0.001975 | -0.00688
-0.5 | -0.0003775 | -0.00205 | -0.005385
-0.49 | -0.0003665 | -0.001635 | -0.005695
-0.48 | -0.0002995 | -0.001245 | -0.00522
-0.47 | -0.00018 | -0.001065 | -0.003305
-0.46 | -2.35e-05 | -0.00047 | -0.00179
-0.45 | 0.0001535 | 0.00022 | 6e-05
-0.44 | 0.0003745 | 0.000945 | 0.002595
-0.43 | 0.000674 | 0.002055 | 0.006215
-0.42 | 0.001116 | 0.00353 | 0.011255
-0.41 | 0.001668 | 0.005585 | 0.01823
-0.4 | 0.002455 | 0.008245 | 0.028075
-0.39 | 0.0035285 | 0.012165 | 0.04176
-0.38 | 0.005055 | 0.017265 | 0.06085
-0.37 | 0.0070905 | 0.024145 | 0.08671
-0.36 | 0.0098875 | 0.03447 | 0.12705
-0.35 | 0.015721 | 0.048625 | 0.179
-0.34 | 0.021633 | 0.06775 | 0.24695
-0.33 | 0.02779 | 0.093175 | 0.3413
-0.32 | 0.03824 | 0.13244 | 0.48505
-0.31 | 0.052485 | 0.184225 | 0.68525
-0.3 | 0.07258 | 0.2506 | 0.95065
-0.29 | 0.099475 | 0.34415 | 1.29875
-0.28 | 0.141165 | 0.4768 | 1.7986
-0.27 | 0.192645 | 0.6598 | 2.4616
-0.26 | 0.25835 | 0.90095 | 3.3645
-0.25 | 0.35265 | 1.21795 | 4.5945
-0.24 | 0.48465 | 1.72695 | 6.289
-0.23 | 0.6618 | 2.32135 | 8.5725
-0.22 | 0.8945 | 3.089 | 11.526
-0.21 | 1.21795 | 4.17 | 15.42
-0.2 | 1.7595 | 5.6435 | 20.571
-0.19 | 2.3924 | 7.626 | 27.77
-0.18 | 3.108 | 10.2035 | 36.67
-0.17 | 4.157 | 13.589 | 47.725
-0.16 | 5.5405 | 17.9175 | 62.465
-0.15 | 7.478 | 23.885 | 79.395
-0.14 | 9.964 | 31.375 | 102.34
-0.13 | 13.219 | 40.5 | 130.45
-0.12 | 17.498 | 52.69 | 161.41
-0.11 | 22.96 | 67.88 | 192.8
-0.1 | 30.51 | 86.75 | 234.9
-0.09 | 39.19 | 108.88 | 281
-0.08 | 50.145 | 135.685 | 325.65
-0.07 | 64.185 | 166.98 | 375.1
-0.06 | 80.815 | 204.7 | 422.6
-0.05 | 101.125 | 246.55 | 479.1
-0.04 | 121.425 | 286.35 | 533.2
-0.03 | 147.855 | 334.05 | 583.8
-0.02 | 180.05 | 389 | 636.15
-0.01 | 213.8 | 445.65 | 698.05
0 | 246.7 | 494.25 | 743.05
0.01 | 280 | 544.45 | 779.5
0.02 | 318.4 | 602.25 | 833.5
0.03 | 353.4 | 652.15 | 873.5
0.04 | 385.05 | 698.95 | 903.5
0.05 | 417.25 | 743.7 | 946
0.06 | 447.15 | 792.5 | 992
0.07 | 469.5 | 827 | 1016
0.08 | 486.55 | 863.5 | 1044
0.09 | 499.35 | 903 | 1065
0.1 | 504.4 | 929.5 | 1089.5
0.11 | 515 | 969.5 | 1127
0.12 | 519 | 989 | 1139
0.13 | 511 | 1009.5 | 1152
0.14 | 502 | 1041 | 1167.5
0.15 | 497 | 1059.5 | 1182
0.16 | 488 | 1078.5 | 1194.5
0.17 | 467 | 1083 | 1202
0.18 | 445.5 | 1097 | 1205.5
0.19 | 427.5 | 1114.5 | 1212
0.2 | 415.5 | 1131 | 1230.5
0.21 | 394 | 1135.5 | 1228.5
0.22 | 368 | 1133 | 1225
0.23 | 353.5 | 1145 | 1219.5
0.24 | 331 | 1150 | 1224.5
0.25 | 317.5 | 1148 | 1230.5
0.26 | 297 | 1139 | 1217.5
0.27 | 270 | 1143.5 | 1216.5
0.28 | 263.5 | 1145.5 | 1202
0.29 | 249 | 1139.5 | 1204
0.3 | 231.5 | 1140 | 1199.5
0.31 | 213.5 | 1116 | 1177.5
0.32 | 197.5 | 1110.5 | 1173
0.33 | 190.5 | 1108.5 | 1157.5
0.34 | 188.5 | 1086 | 1148
0.35 | 167.5 | 1074.5 | 1138
0.36 | 149 | 1064.5 | 1127.5
0.37 | 145.5 | 1052 | 1103.5
0.38 | 135.5 | 1029 | 1082
0.39 | 139.5 | 1007.5 | 1076
0.4 | 123.5 | 981.5 | 1052
0.41 | 103.5 | 974 | 1041
0.42 | 111 | 953 | 1016
0.43 | 102 | 916 | 991
0.44 | 93.5 | 896 | 978
0.45 | 90.5 | 869 | 953.5
0.46 | 84 | 847 | 926.5
0.47 | 83 | 816 | 899
0.48 | 87 | 783.5 | 875
0.49 | 72 | 759.5 | 850
0.5 | 52 | 745 | 840