## IDS-VDS Characteristic (mA-mm)
VGS (V) | VDS = 0.100 V | VDS = 0.500 V | VDS = 0.900 V
-0.75 | 0.00031832 | 0.001323 | 0.0043687
-0.74 | 0.00030082 | 0.001275 | 0.0042427
-0.73 | 0.00028705 | 0.0012311 | 0.0041009
-0.72 | 0.00027406 | 0.0011849 | 0.0039841
-0.71 | 0.00026152 | 0.0011318 | 0.0038748
-0.7 | 0.00025049 | 0.001098 | 0.0037416
-0.69 | 0.00023904 | 0.0010543 | 0.0036425
-0.68 | 0.00022781 | 0.0010211 | 0.0035235
-0.67 | 0.00021601 | 0.0009785 | 0.0034152
-0.66 | 0.00020718 | 0.0009413 | 0.0033129
-0.65 | 0.00019768 | 0.000906 | 0.003198
-0.64 | 0.00018969 | 0.000871 | 0.0031238
-0.63 | 0.00018143 | 0.0008367 | 0.0029917
-0.62 | 0.00017301 | 0.000803 | 0.0028883
-0.61 | 0.00016399 | 0.0007797 | 0.0028142
-0.6 | 0.0001557 | 0.00075 | 0.0027094
-0.59 | 0.00014902 | 0.0007247 | 0.0026156
-0.58 | 0.00014219 | 0.000699 | 0.0025381
-0.57 | 0.00013605 | 0.0006726 | 0.0024519
-0.56 | 0.00012992 | 0.0006459 | 0.0023664
-0.55 | 0.00012421 | 0.0006252 | 0.002302
-0.54 | 0.00011673 | 0.0005992 | 0.0022345
-0.53 | 0.00011159 | 0.0005803 | 0.0021633
-0.52 | 0.00010773 | 0.0005573 | 0.0021
-0.51 | 0.00010367 | 0.0005412 | 0.0020476
-0.5 | 9.939e-05 | 0.0005264 | 0.001993
-0.49 | 9.628e-05 | 0.0005122 | 0.0019263
-0.48 | 9.326e-05 | 0.00049731 | 0.0018933
-0.47 | 9.145e-05 | 0.00049157 | 0.0018694
-0.46 | 9.148e-05 | 0.00048254 | 0.0018617
-0.45 | 9.337e-05 | 0.00048403 | 0.001865
-0.44 | 9.603e-05 | 0.00049742 | 0.0018949
-0.43 | 0.00010328 | 0.00051562 | 0.0019681
-0.42 | 0.00011397 | 0.00055093 | 0.0020891
-0.41 | 0.00013022 | 0.0006117 | 0.0022828
-0.4 | 0.00015277 | 0.0006942 | 0.0025514
-0.39 | 0.00018709 | 0.0008124 | 0.0029785
-0.38 | 0.00023512 | 0.0009787 | 0.00356
-0.37 | 0.00030162 | 0.0012155 | 0.0044169
-0.36 | 0.00039281 | 0.001551 | 0.0056181
-0.35 | 0.00052182 | 0.0020149 | 0.00739
-0.34 | 0.0007452 | 0.002654 | 0.009794
-0.33 | 0.0010036 | 0.0035647 | 0.013135
-0.32 | 0.0013542 | 0.0047982 | 0.017834
-0.31 | 0.001844 | 0.006697 | 0.024285
-0.3 | 0.0025201 | 0.009061 | 0.033605
-0.29 | 0.0034454 | 0.012374 | 0.04601
-0.28 | 0.0047038 | 0.016895 | 0.06349
-0.27 | 0.006737 | 0.023209 | 0.08734
-0.26 | 0.009177 | 0.031823 | 0.11967
-0.25 | 0.01253 | 0.043342 | 0.16352
-0.24 | 0.017016 | 0.0602 | 0.22235
-0.23 | 0.023271 | 0.08171 | 0.30423
-0.22 | 0.031656 | 0.11133 | 0.41565
-0.21 | 0.043058 | 0.15088 | 0.55954
-0.2 | 0.05902 | 0.20372 | 0.7588
-0.19 | 0.07979 | 0.27535 | 1.0163
-0.18 | 0.10847 | 0.37107 | 1.3646
-0.17 | 0.14626 | 0.49961 | 1.824
-0.16 | 0.19721 | 0.6672 | 2.4156
-0.15 | 0.26631 | 0.8928 | 3.1796
-0.14 | 0.35697 | 1.1907 | 4.1545
-0.13 | 0.47821 | 1.5704 | 5.3712
-0.12 | 0.6408 | 2.0803 | 6.911
-0.11 | 0.8541 | 2.7088 | 8.801
-0.1 | 1.1313 | 3.521 | 11.085
-0.09 | 1.4978 | 4.5756 | 13.737
-0.08 | 1.9565 | 5.844 | 16.883
-0.07 | 2.5579 | 7.421 | 20.542
-0.06 | 3.3047 | 9.354 | 24.653
-0.05 | 4.249 | 11.736 | 29.388
-0.04 | 5.4173 | 14.491 | 34.536
-0.03 | 6.778 | 17.764 | 40.215
-0.02 | 8.486 | 21.454 | 46.499
-0.01 | 10.506 | 25.77 | 53.266
0 | 12.873 | 30.58 | 60.63
0.01 | 15.541 | 35.957 | 68.39
0.02 | 18.599 | 41.789 | 76.49
0.03 | 22.044 | 48.2 | 85.15
0.04 | 25.783 | 55.014 | 94.17
0.05 | 29.887 | 62.27 | 103.63
0.06 | 34.196 | 70.15 | 113.21
0.07 | 38.864 | 78.32 | 123.43
0.08 | 43.667 | 86.93 | 133.84
0.09 | 48.645 | 95.79 | 144.43
0.1 | 53.749 | 105.03 | 155.39
0.11 | 58.7 | 114.6 | 166.34
0.12 | 64.03 | 124.59 | 177.85
0.13 | 69.16 | 134.56 | 189.31
0.14 | 74.25 | 144.84 | 200.94
0.15 | 79.24 | 155.38 | 212.73
0.16 | 84.15 | 166.08 | 224.59
0.17 | 88.89 | 176.91 | 236.62
0.18 | 93.5 | 187.76 | 248.7
0.19 | 97.84 | 198.96 | 260.8
0.2 | 102.04 | 210.14 | 272.89
0.21 | 106.03 | 221.6 | 285.29
0.22 | 109.9 | 232.99 | 297.55
0.23 | 113.47 | 244.25 | 309.77
0.24 | 116.89 | 255.8 | 322.06
0.25 | 120.13 | 267.28 | 334.14
0.26 | 123.12 | 278.76 | 346.39
0.27 | 126.01 | 290.24 | 358.54
0.28 | 128.57 | 301.54 | 370.57
0.29 | 131.06 | 312.93 | 382.67
0.3 | 133.56 | 324.39 | 394.57
0.31 | 135.71 | 335.58 | 406.44
0.32 | 137.88 | 346.66 | 418.2
0.33 | 139.68 | 357.77 | 429.91
0.34 | 141.5 | 368.7 | 441.3
0.35 | 143.3 | 379.49 | 452.7
0.36 | 145.06 | 390.22 | 463.91
0.37 | 146.38 | 400.73 | 475.16
0.38 | 147.74 | 411.1 | 486.18
0.39 | 149.07 | 421.24 | 496.72
0.4 | 150.29 | 431.09 | 507.31
0.41 | 151.74 | 440.85 | 517.74
0.42 | 152.54 | 450.48 | 528.02
0.43 | 153.57 | 459.7 | 538.11
0.44 | 154.61 | 468.75 | 547.72
0.45 | 155.56 | 477.48 | 557.37
0.46 | 156.51 | 486.03 | 566.81
0.47 | 157.19 | 494.29 | 575.4
0.48 | 157.91 | 502.24 | 584.4
0.49 | 158.76 | 509.84 | 593
0.5 | 159.6 | 517.29 | 601.5

## Tranconductance (mS-mm)
VGS (V) | VDS = 0.100 V | VDS = 0.500 V | VDS = 0.900 V
-0.75 | -0.00175 | -0.0048 | -0.0126
-0.74 | -0.0015635 | -0.004595 | -0.01339
-0.73 | -0.001338 | -0.004505 | -0.01293
-0.72 | -0.0012765 | -0.004965 | -0.011305
-0.71 | -0.0011785 | -0.004345 | -0.012125
-0.7 | -0.001124 | -0.003875 | -0.011615
-0.69 | -0.001134 | -0.003845 | -0.010905
-0.68 | -0.0011515 | -0.00379 | -0.011365
-0.67 | -0.0010315 | -0.00399 | -0.01053
-0.66 | -0.0009165 | -0.003625 | -0.01086
-0.65 | -0.0008745 | -0.003515 | -0.009455
-0.64 | -0.0008125 | -0.003465 | -0.010315
-0.63 | -0.000834 | -0.0034 | -0.011775
-0.62 | -0.000872 | -0.00285 | -0.008875
-0.61 | -0.0008655 | -0.00265 | -0.008945
-0.6 | -0.0007485 | -0.00275 | -0.00993
-0.59 | -0.0006755 | -0.00255 | -0.008565
-0.58 | -0.0006485 | -0.002605 | -0.008185
-0.57 | -0.0006135 | -0.002655 | -0.008585
-0.56 | -0.000592 | -0.00237 | -0.007495
-0.55 | -0.0006595 | -0.002335 | -0.006595
-0.54 | -0.000631 | -0.002245 | -0.006935
-0.53 | -0.00045 | -0.002095 | -0.006725
-0.52 | -0.000396 | -0.001955 | -0.005785
-0.51 | -0.000417 | -0.001545 | -0.00535
-0.5 | -0.0003695 | -0.00145 | -0.006065
-0.49 | -0.0003065 | -0.0014545 | -0.004985
-0.48 | -0.0002415 | -0.0010315 | -0.002845
-0.47 | -8.9e-05 | -0.0007385 | -0.00158
-0.46 | 9.6e-05 | -0.000377 | -0.00022
-0.45 | 0.0002275 | 0.000744 | 0.00166
-0.44 | 0.0004955 | 0.0015795 | 0.005155
-0.43 | 0.000897 | 0.0026755 | 0.00971
-0.42 | 0.001347 | 0.004804 | 0.015735
-0.41 | 0.00194 | 0.0071635 | 0.023115
-0.4 | 0.0028435 | 0.010035 | 0.034785
-0.39 | 0.0041175 | 0.014225 | 0.05043
-0.38 | 0.0057265 | 0.020155 | 0.07192
-0.37 | 0.0078845 | 0.028615 | 0.102905
-0.36 | 0.01101 | 0.03997 | 0.148655
-0.35 | 0.0176195 | 0.05515 | 0.208795
-0.34 | 0.024089 | 0.07749 | 0.28725
-0.33 | 0.03045 | 0.10721 | 0.402
-0.32 | 0.04202 | 0.156615 | 0.5575
-0.31 | 0.058295 | 0.21314 | 0.78855
-0.3 | 0.08007 | 0.28385 | 1.08625
-0.29 | 0.109185 | 0.3917 | 1.49425
-0.28 | 0.16458 | 0.54175 | 2.0665
-0.27 | 0.22366 | 0.7464 | 2.809
-0.26 | 0.28965 | 1.00665 | 3.809
-0.25 | 0.39195 | 1.41885 | 5.134
-0.24 | 0.53705 | 1.9184 | 7.0355
-0.23 | 0.732 | 2.5565 | 9.665
-0.22 | 0.98935 | 3.4585 | 12.7655
-0.21 | 1.3682 | 4.6195 | 17.1575
-0.2 | 1.8366 | 6.2235 | 22.838
-0.19 | 2.4725 | 8.3675 | 30.29
-0.18 | 3.3235 | 11.213 | 40.385
-0.17 | 4.437 | 14.8065 | 52.55
-0.16 | 6.0025 | 19.6595 | 67.78
-0.15 | 7.988 | 26.175 | 86.945
-0.14 | 10.595 | 33.88 | 109.58
-0.13 | 14.1915 | 44.48 | 137.825
-0.12 | 18.7945 | 56.92 | 171.49
-0.11 | 24.525 | 72.035 | 208.7
-0.1 | 32.185 | 93.34 | 246.8
-0.09 | 41.26 | 116.15 | 289.9
-0.08 | 53.005 | 142.27 | 340.25
-0.07 | 67.41 | 175.5 | 388.5
-0.06 | 84.555 | 215.75 | 442.3
-0.05 | 105.63 | 256.85 | 494.15
-0.04 | 126.45 | 301.4 | 541.35
-0.03 | 153.435 | 348.15 | 598.15
-0.02 | 186.4 | 400.3 | 652.55
-0.01 | 219.35 | 456.3 | 706.55
0 | 251.75 | 509.35 | 756.2
0.01 | 286.3 | 560.45 | 793
0.02 | 325.15 | 612.15 | 838
0.03 | 359.2 | 661.25 | 884
0.04 | 392.15 | 703.5 | 924
0.05 | 420.65 | 756.8 | 952
0.06 | 448.85 | 802.5 | 990
0.07 | 473.55 | 839 | 1031.5
0.08 | 489.05 | 873.5 | 1050
0.09 | 504.1 | 905 | 1077.5
0.1 | 502.75 | 940.5 | 1095.5
0.11 | 514.05 | 978 | 1123
0.12 | 523 | 998 | 1148.5
0.13 | 511 | 1012.5 | 1154.5
0.14 | 504 | 1041 | 1171
0.15 | 495 | 1062 | 1182.5
0.16 | 482.5 | 1076.5 | 1194.5
0.17 | 467.5 | 1084 | 1205.5
0.18 | 447.5 | 1102.5 | 1209
0.19 | 427 | 1119 | 1209.5
0.2 | 409.5 | 1132 | 1224.5
0.21 | 393 | 1142.5 | 1233
0.22 | 372 | 1132.5 | 1224
0.23 | 349.5 | 1140.5 | 1225.5
0.24 | 333 | 1151.5 | 1218.5
0.25 | 311.5 | 1148 | 1216.5
0.26 | 294 | 1148 | 1220
0.27 | 272.5 | 1139 | 1209
0.28 | 252.5 | 1134.5 | 1206.5
0.29 | 249.5 | 1142.5 | 1200
0.3 | 232.5 | 1132.5 | 1188.5
0.31 | 216 | 1113.5 | 1181.5
0.32 | 198.5 | 1109.5 | 1173.5
0.33 | 181 | 1102 | 1155
0.34 | 181 | 1086 | 1139.5
0.35 | 178 | 1076 | 1130.5
0.36 | 154 | 1062 | 1123
0.37 | 134 | 1044 | 1113.5
0.38 | 134.5 | 1025.5 | 1078
0.39 | 127.5 | 999.5 | 1056.5
0.4 | 133.5 | 980.5 | 1051
0.41 | 112.5 | 969.5 | 1035.5
0.42 | 91.5 | 942.5 | 1018.5
0.43 | 103.5 | 913.5 | 985
0.44 | 99.5 | 889 | 963
0.45 | 95 | 864 | 954.5
0.46 | 81.5 | 840.5 | 901.5
0.47 | 70 | 810.5 | 879.5
0.48 | 78.5 | 777.5 | 880
0.49 | 84.5 | 752.5 | 855
0.5 | 84 | 745 | 850