## IDS-VDS Characteristic (mA-mm)
VGS (V) | VDS = 0.100 V | VDS = 0.500 V | VDS = 0.900 V
-0.75 | 0.00034509 | 0.0014618 | 0.0049061
-0.74 | 0.00032998 | 0.0014145 | 0.0047434
-0.73 | 0.00031492 | 0.0013576 | 0.0046146
-0.72 | 0.00029997 | 0.0013045 | 0.0044817
-0.71 | 0.00028654 | 0.0012513 | 0.0043182
-0.7 | 0.00027323 | 0.0012114 | 0.0041957
-0.69 | 0.00025949 | 0.0011565 | 0.0040562
-0.68 | 0.0002488 | 0.0011231 | 0.0039365
-0.67 | 0.00023792 | 0.0010772 | 0.0037799
-0.66 | 0.00022723 | 0.0010363 | 0.0036682
-0.65 | 0.00021556 | 0.0010035 | 0.0035615
-0.64 | 0.00020659 | 0.0009597 | 0.0034408
-0.63 | 0.00019563 | 0.0009219 | 0.0033286
-0.62 | 0.00018736 | 0.0008897 | 0.0032201
-0.61 | 0.00017909 | 0.0008508 | 0.0031297
-0.6 | 0.00017083 | 0.0008155 | 0.0030232
-0.59 | 0.00016278 | 0.0007844 | 0.0029409
-0.58 | 0.00015531 | 0.00076 | 0.0028395
-0.57 | 0.00014721 | 0.0007277 | 0.0027489
-0.56 | 0.00014034 | 0.000709 | 0.0026394
-0.55 | 0.00013328 | 0.0006787 | 0.0025675
-0.54 | 0.00012811 | 0.0006506 | 0.0024612
-0.53 | 0.00012228 | 0.0006252 | 0.0023986
-0.52 | 0.00011653 | 0.0006032 | 0.002318
-0.51 | 0.00011171 | 0.0005832 | 0.0022477
-0.5 | 0.00010823 | 0.0005629 | 0.0021822
-0.49 | 0.00010416 | 0.0005466 | 0.0021424
-0.48 | 0.00010155 | 0.0005377 | 0.0020827
-0.47 | 9.919e-05 | 0.0005245 | 0.0020453
-0.46 | 9.763e-05 | 0.0005219 | 0.0020143
-0.45 | 9.806e-05 | 0.0005184 | 0.0020086
-0.44 | 0.00010075 | 0.0005266 | 0.0020349
-0.43 | 0.0001059 | 0.0005403 | 0.0020758
-0.42 | 0.00011517 | 0.0005668 | 0.002164
-0.41 | 0.00012924 | 0.0006099 | 0.0023162
-0.4 | 0.00015003 | 0.0006834 | 0.0025587
-0.39 | 0.00017986 | 0.0007873 | 0.0029218
-0.38 | 0.0002233 | 0.0009359 | 0.0034409
-0.37 | 0.00028374 | 0.0011508 | 0.0041883
-0.36 | 0.00036852 | 0.0014448 | 0.0052747
-0.35 | 0.00048652 | 0.0018679 | 0.006877
-0.34 | 0.000694 | 0.0024485 | 0.009016
-0.33 | 0.0009311 | 0.0032626 | 0.012086
-0.32 | 0.0012641 | 0.0043846 | 0.016232
-0.31 | 0.0017153 | 0.006118 | 0.022285
-0.3 | 0.0023536 | 0.008309 | 0.030521
-0.29 | 0.0032095 | 0.01133 | 0.041927
-0.28 | 0.0043903 | 0.015491 | 0.05768
-0.27 | 0.006269 | 0.021205 | 0.0796
-0.26 | 0.008571 | 0.029105 | 0.10935
-0.25 | 0.011713 | 0.039905 | 0.14973
-0.24 | 0.015969 | 0.054774 | 0.20434
-0.23 | 0.021841 | 0.07582 | 0.27942
-0.22 | 0.029725 | 0.10278 | 0.38138
-0.21 | 0.040612 | 0.13919 | 0.51856
-0.2 | 0.055276 | 0.18999 | 0.7035
-0.19 | 0.07694 | 0.25531 | 0.9458
-0.18 | 0.10405 | 0.34582 | 1.2709
-0.17 | 0.14095 | 0.46456 | 1.6942
-0.16 | 0.18972 | 0.6249 | 2.2612
-0.15 | 0.25548 | 0.8339 | 2.9807
-0.14 | 0.34416 | 1.114 | 3.9086
-0.13 | 0.46085 | 1.4765 | 5.0864
-0.12 | 0.6169 | 1.948 | 6.572
-0.11 | 0.8208 | 2.5574 | 8.351
-0.1 | 1.0894 | 3.3321 | 10.53
-0.09 | 1.4438 | 4.342 | 13.153
-0.08 | 1.8925 | 5.5708 | 16.19
-0.07 | 2.4648 | 7.09 | 19.735
-0.06 | 3.2066 | 8.979 | 23.805
-0.05 | 4.1269 | 11.27 | 28.418
-0.04 | 5.2655 | 13.979 | 33.497
-0.03 | 6.623 | 17.092 | 39.087
-0.02 | 8.279 | 20.826 | 45.244
-0.01 | 10.291 | 24.992 | 51.985
0 | 12.638 | 29.821 | 59.33
0.01 | 15.326 | 35.107 | 66.98
0.02 | 18.31 | 40.758 | 74.93
0.03 | 21.764 | 47.175 | 83.58
0.04 | 25.475 | 54.06 | 92.63
0.05 | 29.533 | 61.27 | 101.94
0.06 | 33.893 | 69.02 | 111.64
0.07 | 38.514 | 77.24 | 121.66
0.08 | 43.338 | 85.77 | 132
0.09 | 48.288 | 94.6 | 142.66
0.1 | 53.383 | 103.86 | 153.56
0.11 | 58.4 | 113.4 | 164.73
0.12 | 63.63 | 123.34 | 176.03
0.13 | 68.8 | 133.31 | 187.58
0.14 | 73.95 | 143.62 | 199.16
0.15 | 79 | 154.17 | 211.06
0.16 | 83.94 | 164.93 | 222.95
0.17 | 88.69 | 175.83 | 234.96
0.18 | 93.27 | 186.69 | 247.02
0.19 | 97.7 | 197.91 | 259.18
0.2 | 101.88 | 209.13 | 271.36
0.21 | 105.97 | 220.54 | 283.63
0.22 | 109.85 | 232.02 | 295.99
0.23 | 113.53 | 243.34 | 308.27
0.24 | 116.87 | 254.89 | 320.58
0.25 | 120.15 | 266.5 | 333.02
0.26 | 123.19 | 277.94 | 344.99
0.27 | 126.05 | 289.38 | 357.31
0.28 | 128.98 | 300.89 | 369.43
0.29 | 131.42 | 312.29 | 381.47
0.3 | 133.77 | 323.75 | 393.52
0.31 | 136.01 | 335.15 | 405.34
0.32 | 138.03 | 346.12 | 417.2
0.33 | 140.15 | 357.41 | 429.01
0.34 | 141.96 | 368.35 | 440.56
0.35 | 143.67 | 379.24 | 451.87
0.36 | 145.23 | 389.96 | 463.21
0.37 | 146.83 | 400.53 | 474.49
0.38 | 148.33 | 410.99 | 485.45
0.39 | 149.69 | 421.16 | 496.32
0.4 | 150.86 | 431.16 | 506.82
0.41 | 152 | 440.92 | 517.31
0.42 | 153.36 | 450.63 | 527.71
0.43 | 154.34 | 460 | 537.72
0.44 | 155.21 | 469.07 | 547.58
0.45 | 156.17 | 477.93 | 557.17
0.46 | 156.91 | 486.45 | 566.68
0.47 | 158.05 | 494.86 | 575.4
0.48 | 158.7 | 502.9 | 584.8
0.49 | 159.47 | 510.59 | 593.3
0.5 | 160.15 | 518.03 | 601.5

## Tranconductance (mS-mm)
VGS (V) | VDS = 0.100 V | VDS = 0.500 V | VDS = 0.900 V
-0.75 | -0.001511 | -0.00473 | -0.01627
-0.74 | -0.0015085 | -0.00521 | -0.014575
-0.73 | -0.0015005 | -0.0055 | -0.013085
-0.72 | -0.001419 | -0.005315 | -0.01482
-0.71 | -0.001337 | -0.004655 | -0.0143
-0.7 | -0.0013525 | -0.00474 | -0.0131
-0.69 | -0.0012215 | -0.004415 | -0.01296
-0.68 | -0.0010785 | -0.003965 | -0.013815
-0.67 | -0.0010785 | -0.00434 | -0.013415
-0.66 | -0.001118 | -0.003685 | -0.01092
-0.65 | -0.001032 | -0.00383 | -0.01137
-0.64 | -0.0009965 | -0.00408 | -0.011645
-0.63 | -0.0009615 | -0.0035 | -0.011035
-0.62 | -0.000827 | -0.003555 | -0.009945
-0.61 | -0.0008265 | -0.00371 | -0.009845
-0.6 | -0.0008155 | -0.00332 | -0.00944
-0.59 | -0.000776 | -0.002775 | -0.009185
-0.58 | -0.0007785 | -0.002835 | -0.0096
-0.57 | -0.0007485 | -0.00255 | -0.010005
-0.56 | -0.0006965 | -0.00245 | -0.00907
-0.55 | -0.0006115 | -0.00292 | -0.00891
-0.54 | -0.00055 | -0.002675 | -0.008445
-0.53 | -0.000579 | -0.00237 | -0.00716
-0.52 | -0.0005285 | -0.0021 | -0.007545
-0.51 | -0.000415 | -0.002015 | -0.00679
-0.5 | -0.0003775 | -0.00183 | -0.005265
-0.49 | -0.000334 | -0.00126 | -0.004975
-0.48 | -0.0002485 | -0.001105 | -0.004855
-0.47 | -0.000196 | -0.00079 | -0.00342
-0.46 | -5.65e-05 | -0.000305 | -0.001835
-0.45 | 0.000156 | 0.000235 | 0.00103
-0.44 | 0.000392 | 0.001095 | 0.00336
-0.43 | 0.000721 | 0.00201 | 0.006455
-0.42 | 0.001167 | 0.00348 | 0.01202
-0.41 | 0.001743 | 0.00583 | 0.019735
-0.4 | 0.002531 | 0.00887 | 0.03028
-0.39 | 0.0036635 | 0.012625 | 0.04411
-0.38 | 0.005194 | 0.018175 | 0.063325
-0.37 | 0.007261 | 0.025445 | 0.09169
-0.36 | 0.010139 | 0.035855 | 0.134435
-0.35 | 0.016274 | 0.050185 | 0.187065
-0.34 | 0.022229 | 0.069735 | 0.26045
-0.33 | 0.028505 | 0.096805 | 0.3608
-0.32 | 0.03921 | 0.14277 | 0.50995
-0.31 | 0.054475 | 0.19622 | 0.71445
-0.3 | 0.07471 | 0.2606 | 0.9821
-0.29 | 0.101835 | 0.3591 | 1.35795
-0.28 | 0.152975 | 0.49375 | 1.88365
-0.27 | 0.209035 | 0.6807 | 2.5835
-0.26 | 0.2722 | 0.935 | 3.5065
-0.25 | 0.3699 | 1.28345 | 4.7495
-0.24 | 0.5064 | 1.79575 | 6.4845
-0.23 | 0.6878 | 2.4003 | 8.852
-0.22 | 0.93855 | 3.1685 | 11.957
-0.21 | 1.27755 | 4.3605 | 16.106
-0.2 | 1.8164 | 5.806 | 21.362
-0.19 | 2.4387 | 7.7915 | 28.37
-0.18 | 3.2005 | 10.4625 | 37.42
-0.17 | 4.2835 | 13.954 | 49.515
-0.16 | 5.7265 | 18.467 | 64.325
-0.15 | 7.722 | 24.455 | 82.37
-0.14 | 10.2685 | 32.13 | 105.285
-0.13 | 13.637 | 41.7 | 133.17
-0.12 | 17.9975 | 54.045 | 163.23
-0.11 | 23.625 | 69.205 | 197.9
-0.1 | 31.15 | 89.23 | 240.1
-0.09 | 40.155 | 111.935 | 283
-0.08 | 51.05 | 137.4 | 329.1
-0.07 | 65.705 | 170.41 | 380.75
-0.06 | 83.105 | 209 | 434.15
-0.05 | 102.945 | 250 | 484.6
-0.04 | 124.805 | 291.1 | 533.45
-0.03 | 150.675 | 342.35 | 587.35
-0.02 | 183.4 | 395 | 644.9
-0.01 | 217.95 | 449.75 | 704.3
0 | 251.75 | 505.75 | 749.75
0.01 | 283.6 | 546.85 | 780
0.02 | 321.9 | 603.4 | 830
0.03 | 358.25 | 665.1 | 885
0.04 | 388.45 | 704.75 | 918
0.05 | 420.9 | 748 | 950.5
0.06 | 449.05 | 798.5 | 986
0.07 | 472.25 | 837.5 | 1018
0.08 | 488.7 | 868 | 1050
0.09 | 502.25 | 904.5 | 1078
0.1 | 505.6 | 940 | 1103.5
0.11 | 512.35 | 974 | 1123.5
0.12 | 520 | 995.5 | 1142.5
0.13 | 516 | 1014 | 1156.5
0.14 | 510 | 1043 | 1174
0.15 | 499.5 | 1065.5 | 1189.5
0.16 | 484.5 | 1083 | 1195
0.17 | 466.5 | 1088 | 1203.5
0.18 | 450.5 | 1104 | 1211
0.19 | 430.5 | 1122 | 1217
0.2 | 413.5 | 1131.5 | 1222.5
0.21 | 398.5 | 1144.5 | 1231.5
0.22 | 378 | 1140 | 1232
0.23 | 351 | 1143.5 | 1229.5
0.24 | 331 | 1158 | 1237.5
0.25 | 316 | 1152.5 | 1220.5
0.26 | 295 | 1144 | 1214.5
0.27 | 289.5 | 1147.5 | 1222
0.28 | 268.5 | 1145.5 | 1208
0.29 | 239.5 | 1143 | 1204.5
0.3 | 229.5 | 1143 | 1193.5
0.31 | 213 | 1118.5 | 1184
0.32 | 207 | 1113 | 1183.5
0.33 | 196.5 | 1111.5 | 1168
0.34 | 176 | 1091.5 | 1143
0.35 | 163.5 | 1080.5 | 1132.5
0.36 | 158 | 1064.5 | 1131
0.37 | 155 | 1051.5 | 1112
0.38 | 143 | 1031.5 | 1091.5
0.39 | 126.5 | 1008.5 | 1068.5
0.4 | 115.5 | 988 | 1049.5
0.41 | 125 | 973.5 | 1044.5
0.42 | 117 | 954 | 1020.5
0.43 | 92.5 | 922 | 993.5
0.44 | 91.5 | 896.5 | 972.5
0.45 | 85 | 869 | 955
0.46 | 94 | 846.5 | 911.5
0.47 | 89.5 | 822.5 | 906
0.48 | 71 | 786.5 | 895
0.49 | 72.5 | 756.5 | 835
0.5 | 68 | 744 | 820