## IDS-VDS Characteristic (mA-mm)
VGS (V) | VDS = 0.100 V | VDS = 0.500 V | VDS = 0.900 V
-0.75 | 0.00029981 | 0.0012009 | 0.0040081
-0.74 | 0.00028385 | 0.0011651 | 0.0038968
-0.73 | 0.0002709 | 0.0011264 | 0.0037661
-0.72 | 0.0002591 | 0.0010862 | 0.0036425
-0.71 | 0.00024764 | 0.0010396 | 0.0035192
-0.7 | 0.00023548 | 0.0010117 | 0.0034297
-0.69 | 0.00022625 | 0.0009691 | 0.0033285
-0.68 | 0.00021403 | 0.0009356 | 0.0032208
-0.67 | 0.00020589 | 0.0009066 | 0.0031179
-0.66 | 0.00019711 | 0.0008775 | 0.0030324
-0.65 | 0.00018719 | 0.0008425 | 0.0029228
-0.64 | 0.00017771 | 0.0008121 | 0.0028324
-0.63 | 0.00017023 | 0.000784 | 0.0027465
-0.62 | 0.00016254 | 0.0007539 | 0.0026496
-0.61 | 0.00015427 | 0.0007258 | 0.0025507
-0.6 | 0.00014966 | 0.0006959 | 0.0024657
-0.59 | 0.0001433 | 0.0006715 | 0.0024096
-0.58 | 0.00013699 | 0.0006437 | 0.0023237
-0.57 | 0.00013 | 0.0006217 | 0.0022497
-0.56 | 0.00012422 | 0.0006025 | 0.0021713
-0.55 | 0.00011847 | 0.0005866 | 0.0021099
-0.54 | 0.00011354 | 0.0005603 | 0.0020541
-0.53 | 0.00010891 | 0.0005382 | 0.0019986
-0.52 | 0.00010435 | 0.0005216 | 0.001932
-0.51 | 9.971e-05 | 0.00051 | 0.001893
-0.5 | 9.593e-05 | 0.00048913 | 0.0018445
-0.49 | 9.331e-05 | 0.00047706 | 0.0017915
-0.48 | 9.205e-05 | 0.000469 | 0.0017631
-0.47 | 8.992e-05 | 0.00046767 | 0.0017349
-0.46 | 8.957e-05 | 0.00046386 | 0.0017399
-0.45 | 9.168e-05 | 0.00046668 | 0.0017547
-0.44 | 9.586e-05 | 0.00047961 | 0.0017996
-0.43 | 0.00010277 | 0.00050431 | 0.0018804
-0.42 | 0.00011395 | 0.00054155 | 0.0020058
-0.41 | 0.00013078 | 0.0006036 | 0.0022021
-0.4 | 0.00015531 | 0.0006895 | 0.0025038
-0.39 | 0.0001908 | 0.0008136 | 0.0029439
-0.38 | 0.00024025 | 0.0009915 | 0.0035742
-0.37 | 0.00030964 | 0.0012417 | 0.0044808
-0.36 | 0.00040589 | 0.0015907 | 0.005808
-0.35 | 0.00053961 | 0.0020729 | 0.007592
-0.34 | 0.0007721 | 0.0027518 | 0.010097
-0.33 | 0.0010403 | 0.003686 | 0.013676
-0.32 | 0.0014078 | 0.0049721 | 0.018568
-0.31 | 0.0019176 | 0.006916 | 0.025425
-0.3 | 0.0026179 | 0.009416 | 0.034849
-0.29 | 0.0035861 | 0.012857 | 0.048123
-0.28 | 0.0048952 | 0.017542 | 0.06628
-0.27 | 0.006976 | 0.024117 | 0.09089
-0.26 | 0.009502 | 0.03295 | 0.12486
-0.25 | 0.01295 | 0.044993 | 0.17084
-0.24 | 0.017614 | 0.06228 | 0.23262
-0.23 | 0.024043 | 0.08474 | 0.31788
-0.22 | 0.032692 | 0.11477 | 0.42819
-0.21 | 0.044251 | 0.15594 | 0.582
-0.2 | 0.0616 | 0.21059 | 0.7858
-0.19 | 0.0834 | 0.28503 | 1.0613
-0.18 | 0.11296 | 0.38409 | 1.4192
-0.17 | 0.15177 | 0.51573 | 1.8893
-0.16 | 0.2048 | 0.689 | 2.501
-0.15 | 0.27509 | 0.9164 | 3.2807
-0.14 | 0.36902 | 1.2215 | 4.2856
-0.13 | 0.49384 | 1.6122 | 5.5313
-0.12 | 0.6578 | 2.122 | 7.118
-0.11 | 0.8779 | 2.7768 | 9
-0.1 | 1.1549 | 3.6092 | 11.308
-0.09 | 1.5304 | 4.6613 | 14.069
-0.08 | 1.9992 | 5.979 | 17.178
-0.07 | 2.6031 | 7.586 | 20.908
-0.06 | 3.3633 | 9.556 | 25.072
-0.05 | 4.3199 | 11.953 | 29.775
-0.04 | 5.4964 | 14.746 | 35.065
-0.03 | 6.885 | 18.005 | 40.769
-0.02 | 8.621 | 21.8 | 47.077
-0.01 | 10.61 | 26.13 | 53.862
0 | 13.025 | 30.961 | 61.27
0.01 | 15.732 | 36.366 | 69
0.02 | 18.797 | 42.198 | 77.21
0.03 | 22.227 | 48.645 | 85.91
0.04 | 25.983 | 55.553 | 94.89
0.05 | 30.076 | 62.79 | 104.34
0.06 | 34.427 | 70.67 | 114.12
0.07 | 39.081 | 78.83 | 124.22
0.08 | 43.884 | 87.48 | 134.62
0.09 | 48.869 | 96.39 | 145.32
0.1 | 53.939 | 105.69 | 156.17
0.11 | 58.92 | 115.2 | 167.34
0.12 | 64.15 | 125.1 | 178.66
0.13 | 69.34 | 135.24 | 190.18
0.14 | 74.45 | 145.51 | 201.82
0.15 | 79.48 | 156.01 | 213.61
0.16 | 84.36 | 166.7 | 225.62
0.17 | 89.01 | 177.56 | 237.52
0.18 | 93.61 | 188.56 | 249.68
0.19 | 97.99 | 199.64 | 261.71
0.2 | 102.22 | 210.89 | 273.96
0.21 | 106.28 | 222.24 | 286.23
0.22 | 109.99 | 233.58 | 298.45
0.23 | 113.52 | 244.99 | 310.72
0.24 | 116.99 | 256.44 | 322.9
0.25 | 120.25 | 267.9 | 335.18
0.26 | 123.27 | 279.36 | 347.3
0.27 | 126.09 | 290.77 | 359.42
0.28 | 128.65 | 302.22 | 371.53
0.29 | 131.28 | 313.57 | 383.5
0.3 | 133.57 | 324.88 | 395.68
0.31 | 135.83 | 336.14 | 407.32
0.32 | 137.93 | 347.29 | 419.16
0.33 | 139.76 | 358.31 | 430.8
0.34 | 141.68 | 369.34 | 442.34
0.35 | 143.26 | 379.99 | 453.57
0.36 | 144.95 | 390.74 | 464.75
0.37 | 146.45 | 401.25 | 475.93
0.38 | 147.9 | 411.57 | 486.85
0.39 | 149.09 | 421.67 | 497.56
0.4 | 150.37 | 431.59 | 507.98
0.41 | 151.6 | 441.33 | 518.44
0.42 | 152.64 | 450.88 | 528.7
0.43 | 153.78 | 460.14 | 538.65
0.44 | 154.61 | 469.08 | 548.5
0.45 | 155.57 | 477.87 | 557.88
0.46 | 156.51 | 486.39 | 567.36
0.47 | 157.17 | 494.61 | 575.9
0.48 | 158.03 | 502.54 | 585
0.49 | 158.63 | 510.1 | 593.8
0.5 | 159.47 | 517.43 | 602.2

## Tranconductance (mS-mm)
VGS (V) | VDS = 0.100 V | VDS = 0.500 V | VDS = 0.900 V
-0.75 | -0.001596 | -0.00358 | -0.01113
-0.74 | -0.0014455 | -0.003725 | -0.0121
-0.73 | -0.0012375 | -0.003945 | -0.012715
-0.72 | -0.001163 | -0.00434 | -0.012345
-0.71 | -0.001181 | -0.003725 | -0.01064
-0.7 | -0.0010695 | -0.003525 | -0.009535
-0.69 | -0.0010725 | -0.003805 | -0.010445
-0.68 | -0.001018 | -0.003125 | -0.01053
-0.67 | -0.000846 | -0.002905 | -0.00942
-0.66 | -0.000935 | -0.003205 | -0.009755
-0.65 | -0.00097 | -0.00327 | -0.01
-0.64 | -0.000848 | -0.002925 | -0.008815
-0.63 | -0.0007585 | -0.00291 | -0.00914
-0.62 | -0.000798 | -0.00291 | -0.00979
-0.61 | -0.000644 | -0.0029 | -0.009195
-0.6 | -0.0005485 | -0.002715 | -0.007055
-0.59 | -0.0006335 | -0.00261 | -0.0071
-0.58 | -0.000665 | -0.00249 | -0.007995
-0.57 | -0.0006385 | -0.00206 | -0.00762
-0.56 | -0.0005765 | -0.001755 | -0.00699
-0.55 | -0.000534 | -0.00211 | -0.00586
-0.54 | -0.000478 | -0.00242 | -0.005565
-0.53 | -0.0004595 | -0.001935 | -0.006105
-0.52 | -0.00046 | -0.00141 | -0.00528
-0.51 | -0.000421 | -0.0016235 | -0.004375
-0.5 | -0.00032 | -0.001647 | -0.005075
-0.49 | -0.000194 | -0.0010065 | -0.00407
-0.48 | -0.0001695 | -0.0004695 | -0.00283
-0.47 | -0.000124 | -0.000257 | -0.00116
-0.46 | 8.8e-05 | -4.95e-05 | 0.00099
-0.45 | 0.0003145 | 0.0007875 | 0.002985
-0.44 | 0.0005545 | 0.0018815 | 0.006285
-0.43 | 0.0009045 | 0.003097 | 0.01031
-0.42 | 0.0014005 | 0.0049645 | 0.016085
-0.41 | 0.002068 | 0.0073975 | 0.0249
-0.4 | 0.003001 | 0.0105 | 0.03709
-0.39 | 0.004247 | 0.0151 | 0.05352
-0.38 | 0.005942 | 0.021405 | 0.076845
-0.37 | 0.008282 | 0.02996 | 0.11169
-0.36 | 0.0114985 | 0.04156 | 0.15556
-0.35 | 0.0183105 | 0.058055 | 0.21445
-0.34 | 0.0250345 | 0.080655 | 0.3042
-0.33 | 0.031785 | 0.111015 | 0.42355
-0.32 | 0.043865 | 0.1615 | 0.58745
-0.31 | 0.060505 | 0.222195 | 0.81405
-0.3 | 0.083425 | 0.29705 | 1.1349
-0.29 | 0.113865 | 0.4063 | 1.57155
-0.28 | 0.169495 | 0.563 | 2.13835
-0.27 | 0.23034 | 0.7704 | 2.929
-0.26 | 0.2987 | 1.0438 | 3.9975
-0.25 | 0.4056 | 1.4665 | 5.388
-0.24 | 0.55465 | 1.98735 | 7.352
-0.23 | 0.7539 | 2.6245 | 9.7785
-0.22 | 1.0104 | 3.56 | 13.206
-0.21 | 1.4454 | 4.791 | 17.8805
-0.2 | 1.95745 | 6.4545 | 23.965
-0.19 | 2.568 | 8.675 | 31.67
-0.18 | 3.4185 | 11.535 | 41.4
-0.17 | 4.592 | 15.2455 | 54.09
-0.16 | 6.166 | 20.0335 | 69.57
-0.15 | 8.211 | 26.625 | 89.23
-0.14 | 10.9375 | 34.79 | 112.53
-0.13 | 14.439 | 45.025 | 141.62
-0.12 | 19.203 | 58.23 | 173.435
-0.11 | 24.855 | 74.36 | 209.5
-0.1 | 32.625 | 94.225 | 253.45
-0.09 | 42.215 | 118.49 | 293.5
-0.08 | 53.635 | 146.235 | 341.95
-0.07 | 68.205 | 178.85 | 394.7
-0.06 | 85.84 | 218.35 | 443.35
-0.05 | 106.655 | 259.5 | 499.65
-0.04 | 128.255 | 302.6 | 549.7
-0.03 | 156.23 | 352.7 | 600.6
-0.02 | 186.25 | 406.25 | 654.65
-0.01 | 220.2 | 458.05 | 709.65
0 | 256.1 | 511.8 | 756.9
0.01 | 288.6 | 561.85 | 797
0.02 | 324.75 | 613.95 | 845.5
0.03 | 359.3 | 667.75 | 884
0.04 | 392.45 | 707.25 | 921.5
0.05 | 422.2 | 755.85 | 961.5
0.06 | 450.25 | 802 | 994
0.07 | 472.85 | 840.5 | 1025
0.08 | 489.4 | 878 | 1055
0.09 | 502.75 | 910.5 | 1077.5
0.1 | 502.55 | 940.5 | 1101
0.11 | 510.55 | 970.5 | 1124.5
0.12 | 521 | 1002 | 1142
0.13 | 515 | 1020.5 | 1158
0.14 | 507 | 1038.5 | 1171.5
0.15 | 495.5 | 1059.5 | 1190
0.16 | 476.5 | 1077.5 | 1195.5
0.17 | 462.5 | 1093 | 1203
0.18 | 449 | 1104 | 1209.5
0.19 | 430.5 | 1116.5 | 1214
0.2 | 414.5 | 1130 | 1226
0.21 | 388.5 | 1134.5 | 1224.5
0.22 | 362 | 1137.5 | 1224.5
0.23 | 350 | 1143 | 1222.5
0.24 | 336.5 | 1145.5 | 1223
0.25 | 314 | 1146 | 1220
0.26 | 292 | 1143.5 | 1212
0.27 | 269 | 1143 | 1211.5
0.28 | 259.5 | 1140 | 1204
0.29 | 246 | 1133 | 1207.5
0.3 | 227.5 | 1128.5 | 1191
0.31 | 218 | 1120.5 | 1174
0.32 | 196.5 | 1108.5 | 1174
0.33 | 187.5 | 1102.5 | 1159
0.34 | 175 | 1084 | 1138.5
0.35 | 163.5 | 1070 | 1120.5
0.36 | 159.5 | 1063 | 1118
0.37 | 147.5 | 1041.5 | 1105
0.38 | 132 | 1021 | 1081.5
0.39 | 123.5 | 1001 | 1056.5
0.4 | 125.5 | 983 | 1044
0.41 | 113.5 | 964.5 | 1036
0.42 | 109 | 940.5 | 1010.5
0.43 | 98.5 | 910 | 990
0.44 | 89.5 | 886.5 | 961.5
0.45 | 95 | 865.5 | 943
0.46 | 80 | 837 | 901
0.47 | 76 | 807.5 | 882
0.48 | 73 | 774.5 | 895
0.49 | 72 | 744.5 | 860
0.5 | 84 | 733 | 840