## IDS-VDS Characteristic (mA-mm)
VGS (V) | VDS = 0.100 V | VDS = 0.500 V | VDS = 0.900 V
-0.75 | 0.00028922 | 0.0012 | 0.0040129
-0.74 | 0.00028104 | 0.0011663 | 0.0038699
-0.73 | 0.00026778 | 0.0011175 | 0.0037391
-0.72 | 0.00025753 | 0.0010795 | 0.0036652
-0.71 | 0.00024666 | 0.0010419 | 0.0035282
-0.7 | 0.00023413 | 0.0009942 | 0.0034205
-0.69 | 0.0002256 | 0.0009621 | 0.0033149
-0.68 | 0.00021587 | 0.0009343 | 0.0032202
-0.67 | 0.00020343 | 0.0008928 | 0.0031235
-0.66 | 0.00019617 | 0.0008675 | 0.0030135
-0.65 | 0.00018664 | 0.0008423 | 0.0029278
-0.64 | 0.00017798 | 0.0008076 | 0.0028543
-0.63 | 0.00016934 | 0.0007753 | 0.0027618
-0.62 | 0.00016247 | 0.0007489 | 0.0026652
-0.61 | 0.00015512 | 0.0007216 | 0.0025655
-0.6 | 0.00014708 | 0.0006897 | 0.0025075
-0.59 | 0.00014141 | 0.0006693 | 0.0024123
-0.58 | 0.0001341 | 0.0006437 | 0.002329
-0.57 | 0.00012858 | 0.0006192 | 0.0022709
-0.56 | 0.00012353 | 0.0006032 | 0.0021982
-0.55 | 0.00011734 | 0.0005773 | 0.0021306
-0.54 | 0.00011268 | 0.0005575 | 0.0020676
-0.53 | 0.00010789 | 0.0005393 | 0.0020055
-0.52 | 0.00010267 | 0.0005212 | 0.0019352
-0.51 | 9.83e-05 | 0.0005041 | 0.0018925
-0.5 | 9.471e-05 | 0.00048931 | 0.0018365
-0.49 | 9.265e-05 | 0.00047553 | 0.0017919
-0.48 | 9.005e-05 | 0.00046672 | 0.0017665
-0.47 | 8.912e-05 | 0.00046217 | 0.0017399
-0.46 | 8.88e-05 | 0.000459 | 0.0017319
-0.45 | 9.085e-05 | 0.00046039 | 0.0017535
-0.44 | 9.417e-05 | 0.00047674 | 0.001803
-0.43 | 0.00010138 | 0.00049777 | 0.001869
-0.42 | 0.00011221 | 0.00053683 | 0.0019966
-0.41 | 0.00012906 | 0.0005981 | 0.0021998
-0.4 | 0.00015313 | 0.0006858 | 0.0025054
-0.39 | 0.00018781 | 0.000809 | 0.0029388
-0.38 | 0.00023593 | 0.0009834 | 0.0035754
-0.37 | 0.00030338 | 0.0012303 | 0.0044669
-0.36 | 0.00039652 | 0.001577 | 0.005789
-0.35 | 0.00052828 | 0.0020585 | 0.007552
-0.34 | 0.0007566 | 0.0027362 | 0.010069
-0.33 | 0.0010168 | 0.003662 | 0.013618
-0.32 | 0.0013774 | 0.004952 | 0.018538
-0.31 | 0.0018738 | 0.006849 | 0.025429
-0.3 | 0.0025627 | 0.009336 | 0.034852
-0.29 | 0.0035032 | 0.012753 | 0.047999
-0.28 | 0.0047696 | 0.017383 | 0.06625
-0.27 | 0.006834 | 0.02388 | 0.09085
-0.26 | 0.009314 | 0.032697 | 0.12473
-0.25 | 0.012682 | 0.04471 | 0.17053
-0.24 | 0.017248 | 0.062 | 0.23237
-0.23 | 0.023584 | 0.08418 | 0.31815
-0.22 | 0.032066 | 0.11428 | 0.43038
-0.21 | 0.043601 | 0.15472 | 0.5852
-0.2 | 0.06065 | 0.21013 | 0.7893
-0.19 | 0.08208 | 0.28296 | 1.0605
-0.18 | 0.11125 | 0.38322 | 1.42
-0.17 | 0.15011 | 0.51403 | 1.8939
-0.16 | 0.20185 | 0.6891 | 2.4993
-0.15 | 0.27164 | 0.9184 | 3.2898
-0.14 | 0.36548 | 1.2282 | 4.2918
-0.13 | 0.4893 | 1.616 | 5.5513
-0.12 | 0.656 | 2.1282 | 7.11
-0.11 | 0.8718 | 2.7847 | 9.033
-0.1 | 1.1591 | 3.6251 | 11.348
-0.09 | 1.5292 | 4.6903 | 14.129
-0.08 | 2.0038 | 6.012 | 17.302
-0.07 | 2.6117 | 7.597 | 20.965
-0.06 | 3.3684 | 9.583 | 25.185
-0.05 | 4.3387 | 12.001 | 29.944
-0.04 | 5.5099 | 14.79 | 35.175
-0.03 | 6.896 | 18.088 | 40.941
-0.02 | 8.611 | 21.809 | 47.234
-0.01 | 10.646 | 26.184 | 54.064
0 | 13.017 | 31.072 | 61.55
0.01 | 15.768 | 36.456 | 69.39
0.02 | 18.811 | 42.204 | 77.56
0.03 | 22.267 | 48.75 | 86.25
0.04 | 26.055 | 55.673 | 95.28
0.05 | 30.116 | 62.91 | 104.72
0.06 | 34.491 | 70.77 | 114.56
0.07 | 39.152 | 79.04 | 124.82
0.08 | 43.98 | 87.61 | 135.09
0.09 | 48.948 | 96.61 | 145.75
0.1 | 54.041 | 105.83 | 156.74
0.11 | 59 | 115.43 | 167.95
0.12 | 64.28 | 125.46 | 179.46
0.13 | 69.43 | 135.36 | 190.86
0.14 | 74.54 | 145.79 | 202.56
0.15 | 79.59 | 156.33 | 214.36
0.16 | 84.54 | 167.17 | 226.44
0.17 | 89.22 | 178.13 | 238.35
0.18 | 93.83 | 188.88 | 250.42
0.19 | 98.16 | 200.11 | 262.58
0.2 | 102.38 | 211.38 | 274.79
0.21 | 106.53 | 222.9 | 287.19
0.22 | 110.3 | 234.25 | 299.3
0.23 | 113.88 | 245.66 | 311.69
0.24 | 117.27 | 257.14 | 323.91
0.25 | 120.47 | 268.69 | 336.26
0.26 | 123.55 | 280.17 | 348.53
0.27 | 126.43 | 291.62 | 360.49
0.28 | 129.13 | 303.06 | 372.68
0.29 | 131.6 | 314.41 | 384.69
0.3 | 134.1 | 325.91 | 396.81
0.31 | 136.21 | 337.17 | 408.69
0.32 | 138.33 | 348.2 | 420.29
0.33 | 140.32 | 359.44 | 432.08
0.34 | 142.12 | 370.34 | 443.51
0.35 | 143.96 | 381.19 | 454.97
0.36 | 145.38 | 391.84 | 466.09
0.37 | 146.91 | 402.44 | 477.3
0.38 | 148.45 | 412.85 | 488.22
0.39 | 149.58 | 422.95 | 498.99
0.4 | 150.96 | 432.91 | 509.6
0.41 | 152.04 | 442.57 | 519.88
0.42 | 153.2 | 452.26 | 530.25
0.43 | 154.26 | 461.52 | 540.18
0.44 | 155.3 | 470.58 | 549.96
0.45 | 156.11 | 479.29 | 559.6
0.46 | 157.03 | 487.86 | 568.92
0.47 | 157.93 | 496.14 | 578
0.48 | 158.56 | 504.07 | 586.6
0.49 | 159.52 | 511.74 | 595.1
0.5 | 160.08 | 519.16 | 603.8

## Tranconductance (mS-mm)
VGS (V) | VDS = 0.100 V | VDS = 0.500 V | VDS = 0.900 V
-0.75 | -0.000818 | -0.00337 | -0.0143
-0.74 | -0.001072 | -0.004125 | -0.01369
-0.73 | -0.0011755 | -0.00434 | -0.010235
-0.72 | -0.001056 | -0.00378 | -0.010545
-0.71 | -0.00117 | -0.004265 | -0.012235
-0.7 | -0.001053 | -0.00399 | -0.010665
-0.69 | -0.000913 | -0.002995 | -0.010015
-0.68 | -0.0011085 | -0.003465 | -0.00957
-0.67 | -0.000985 | -0.00334 | -0.010335
-0.66 | -0.0008395 | -0.002525 | -0.009785
-0.65 | -0.0009095 | -0.002995 | -0.00796
-0.64 | -0.000865 | -0.00335 | -0.0083
-0.63 | -0.0007755 | -0.002935 | -0.009455
-0.62 | -0.000711 | -0.002685 | -0.009815
-0.61 | -0.0007695 | -0.00296 | -0.007885
-0.6 | -0.0006855 | -0.002615 | -0.00766
-0.59 | -0.000649 | -0.0023 | -0.008925
-0.58 | -0.0006415 | -0.002505 | -0.00707
-0.57 | -0.0005285 | -0.002025 | -0.00654
-0.56 | -0.000562 | -0.002095 | -0.007015
-0.55 | -0.0005425 | -0.002285 | -0.00653
-0.54 | -0.0004725 | -0.0019 | -0.006255
-0.53 | -0.0005005 | -0.001815 | -0.00662
-0.52 | -0.0004795 | -0.00176 | -0.00565
-0.51 | -0.000398 | -0.0015945 | -0.004935
-0.5 | -0.0002825 | -0.0014285 | -0.00503
-0.49 | -0.000233 | -0.0011295 | -0.0035
-0.48 | -0.0001765 | -0.000668 | -0.0026
-0.47 | -6.25e-05 | -0.000386 | -0.00173
-0.46 | 8.65e-05 | -8.9e-05 | 0.00068
-0.45 | 0.0002685 | 0.000887 | 0.003555
-0.44 | 0.0005265 | 0.001869 | 0.005775
-0.43 | 0.000902 | 0.0030045 | 0.00968
-0.42 | 0.001384 | 0.0050165 | 0.01654
-0.41 | 0.002046 | 0.0074485 | 0.02544
-0.4 | 0.0029375 | 0.010545 | 0.03695
-0.39 | 0.00414 | 0.01488 | 0.0535
-0.38 | 0.0057785 | 0.021065 | 0.076405
-0.37 | 0.0080295 | 0.02968 | 0.11068
-0.36 | 0.011245 | 0.04141 | 0.154255
-0.35 | 0.018004 | 0.05796 | 0.214
-0.34 | 0.024426 | 0.080175 | 0.3033
-0.33 | 0.03104 | 0.11079 | 0.42345
-0.32 | 0.04285 | 0.15935 | 0.59055
-0.31 | 0.059265 | 0.2192 | 0.8157
-0.3 | 0.08147 | 0.2952 | 1.1285
-0.29 | 0.110345 | 0.40235 | 1.5699
-0.28 | 0.16654 | 0.55635 | 2.14255
-0.27 | 0.22722 | 0.7657 | 2.924
-0.26 | 0.2924 | 1.0415 | 3.984
-0.25 | 0.3967 | 1.46515 | 5.382
-0.24 | 0.5451 | 1.9735 | 7.381
-0.23 | 0.7409 | 2.614 | 9.9005
-0.22 | 1.00085 | 3.527 | 13.3525
-0.21 | 1.4292 | 4.7925 | 17.946
-0.2 | 1.92395 | 6.412 | 23.765
-0.19 | 2.53 | 8.6545 | 31.535
-0.18 | 3.4015 | 11.5535 | 41.67
-0.17 | 4.53 | 15.294 | 53.965
-0.16 | 6.0765 | 20.2185 | 69.795
-0.15 | 8.1815 | 26.955 | 89.625
-0.14 | 10.883 | 34.88 | 113.075
-0.13 | 14.526 | 45 | 140.91
-0.12 | 19.125 | 58.435 | 174.085
-0.11 | 25.155 | 74.845 | 211.9
-0.1 | 32.87 | 95.28 | 254.8
-0.09 | 42.235 | 119.345 | 297.7
-0.08 | 54.125 | 145.335 | 341.8
-0.07 | 68.23 | 178.55 | 394.15
-0.06 | 86.35 | 220.2 | 448.95
-0.05 | 107.075 | 260.35 | 499.5
-0.04 | 127.865 | 304.35 | 549.85
-0.03 | 155.055 | 350.95 | 602.95
-0.02 | 187.5 | 404.8 | 656.15
-0.01 | 220.3 | 463.15 | 715.8
0 | 256.1 | 513.6 | 766.3
0.01 | 289.7 | 556.6 | 800.5
0.02 | 324.95 | 614.7 | 843
0.03 | 362.2 | 673.45 | 886
0.04 | 392.45 | 708 | 923.5
0.05 | 421.8 | 754.85 | 964
0.06 | 451.8 | 806.5 | 1005
0.07 | 474.45 | 842 | 1026.5
0.08 | 489.8 | 878.5 | 1046.5
0.09 | 503.05 | 911 | 1082.5
0.1 | 502.6 | 941 | 1110
0.11 | 511.95 | 981.5 | 1136
0.12 | 521.5 | 996.5 | 1145.5
0.13 | 513 | 1016.5 | 1155
0.14 | 508 | 1048.5 | 1175
0.15 | 500 | 1069 | 1194
0.16 | 481.5 | 1090 | 1199.5
0.17 | 464.5 | 1085.5 | 1199
0.18 | 447 | 1099 | 1211.5
0.19 | 427.5 | 1125 | 1218.5
0.2 | 418.5 | 1139.5 | 1230.5
0.21 | 396 | 1143.5 | 1225.5
0.22 | 367.5 | 1138 | 1225
0.23 | 348.5 | 1144.5 | 1230.5
0.24 | 329.5 | 1151.5 | 1228.5
0.25 | 314 | 1151.5 | 1231
0.26 | 298 | 1146.5 | 1211.5
0.27 | 279 | 1144.5 | 1207.5
0.28 | 258.5 | 1139.5 | 1210
0.29 | 248.5 | 1142.5 | 1206.5
0.3 | 230.5 | 1138 | 1200
0.31 | 211.5 | 1114.5 | 1174
0.32 | 205.5 | 1113.5 | 1169.5
0.33 | 189.5 | 1107 | 1161
0.34 | 182 | 1087.5 | 1144.5
0.35 | 163 | 1075 | 1129
0.36 | 147.5 | 1062.5 | 1116.5
0.37 | 153.5 | 1050.5 | 1106.5
0.38 | 133.5 | 1025.5 | 1084.5
0.39 | 125.5 | 1003 | 1069
0.4 | 123 | 981 | 1044.5
0.41 | 112 | 967.5 | 1032.5
0.42 | 111 | 947.5 | 1015
0.43 | 105 | 916 | 985.5
0.44 | 92.5 | 888.5 | 971
0.45 | 86.5 | 864 | 948
0.46 | 91 | 842.5 | 920
0.47 | 76.5 | 810.5 | 884
0.48 | 79.5 | 780 | 855
0.49 | 76 | 754.5 | 860
0.5 | 56 | 742 | 870