## IDS-VDS Characteristic (mA-mm)
VGS (V) | VDS = 0.100 V | VDS = 0.500 V | VDS = 0.900 V
-0.75 | 0.00030012 | 0.0012413 | 0.0040936
-0.74 | 0.00028729 | 0.0011993 | 0.0039642
-0.73 | 0.00027419 | 0.0011573 | 0.0038756
-0.72 | 0.00026215 | 0.0011191 | 0.003753
-0.71 | 0.0002493 | 0.0010738 | 0.0036335
-0.7 | 0.00023843 | 0.0010346 | 0.0035233
-0.69 | 0.00022836 | 0.0009965 | 0.0033938
-0.68 | 0.00021735 | 0.000963 | 0.0033114
-0.67 | 0.00020754 | 0.0009231 | 0.0032091
-0.66 | 0.00019835 | 0.0008897 | 0.0030978
-0.65 | 0.00018919 | 0.0008547 | 0.0029936
-0.64 | 0.00018204 | 0.0008297 | 0.0029013
-0.63 | 0.00017396 | 0.0008011 | 0.0028131
-0.62 | 0.00016365 | 0.0007723 | 0.0027281
-0.61 | 0.00015768 | 0.0007418 | 0.0026524
-0.6 | 0.00015063 | 0.0007167 | 0.0025418
-0.59 | 0.00014354 | 0.0006888 | 0.0024803
-0.58 | 0.00013813 | 0.0006654 | 0.0023956
-0.57 | 0.00013169 | 0.0006413 | 0.0023207
-0.56 | 0.00012517 | 0.0006198 | 0.0022513
-0.55 | 0.00012059 | 0.0005949 | 0.0021539
-0.54 | 0.00011555 | 0.0005764 | 0.0020939
-0.53 | 0.00010956 | 0.0005526 | 0.0020213
-0.52 | 0.00010574 | 0.0005379 | 0.0019613
-0.51 | 0.00010099 | 0.0005218 | 0.0019223
-0.5 | 9.71e-05 | 0.0005058 | 0.0018726
-0.49 | 9.448e-05 | 0.00048943 | 0.0018267
-0.48 | 9.174e-05 | 0.00047953 | 0.0017977
-0.47 | 8.991e-05 | 0.00047388 | 0.00178
-0.46 | 9.074e-05 | 0.00047054 | 0.0017772
-0.45 | 9.206e-05 | 0.00047675 | 0.0017914
-0.44 | 9.597e-05 | 0.00048876 | 0.0018357
-0.43 | 0.00010308 | 0.00051287 | 0.0019184
-0.42 | 0.00011439 | 0.00055057 | 0.0020316
-0.41 | 0.00013089 | 0.0006148 | 0.0022348
-0.4 | 0.0001556 | 0.0006997 | 0.002536
-0.39 | 0.0001892 | 0.0008188 | 0.0029834
-0.38 | 0.00023796 | 0.000996 | 0.0036008
-0.37 | 0.00030662 | 0.0012422 | 0.0044862
-0.36 | 0.00040155 | 0.0015935 | 0.005794
-0.35 | 0.00053285 | 0.0020707 | 0.007589
-0.34 | 0.0007638 | 0.0027502 | 0.010134
-0.33 | 0.0010271 | 0.0036825 | 0.01361
-0.32 | 0.0013944 | 0.0049755 | 0.018512
-0.31 | 0.0018956 | 0.006907 | 0.025294
-0.3 | 0.0025864 | 0.009391 | 0.034823
-0.29 | 0.0035296 | 0.01281 | 0.048017
-0.28 | 0.0048245 | 0.017467 | 0.06596
-0.27 | 0.006909 | 0.023994 | 0.09097
-0.26 | 0.009419 | 0.032843 | 0.12386
-0.25 | 0.012824 | 0.045023 | 0.16994
-0.24 | 0.017426 | 0.06189 | 0.23254
-0.23 | 0.023826 | 0.08457 | 0.31663
-0.22 | 0.032405 | 0.11456 | 0.43183
-0.21 | 0.044024 | 0.15544 | 0.5833
-0.2 | 0.06127 | 0.20985 | 0.7853
-0.19 | 0.08278 | 0.28473 | 1.0615
-0.18 | 0.11244 | 0.38351 | 1.425
-0.17 | 0.15189 | 0.51573 | 1.8986
-0.16 | 0.20378 | 0.691 | 2.5069
-0.15 | 0.27432 | 0.9204 | 3.2985
-0.14 | 0.36913 | 1.2258 | 4.3028
-0.13 | 0.49257 | 1.6153 | 5.5621
-0.12 | 0.659 | 2.131 | 7.143
-0.11 | 0.8752 | 2.7916 | 9.069
-0.1 | 1.1615 | 3.622 | 11.388
-0.09 | 1.5304 | 4.702 | 14.146
-0.08 | 2.0082 | 5.998 | 17.341
-0.07 | 2.6132 | 7.635 | 21.001
-0.06 | 3.3801 | 9.605 | 25.221
-0.05 | 4.3366 | 11.999 | 29.996
-0.04 | 5.5205 | 14.791 | 35.247
-0.03 | 6.899 | 18.108 | 41.09
-0.02 | 8.618 | 21.906 | 47.307
-0.01 | 10.674 | 26.202 | 54.18
0 | 13.045 | 31.121 | 61.59
0.01 | 15.774 | 36.49 | 69.39
0.02 | 18.801 | 42.386 | 77.53
0.03 | 22.282 | 48.795 | 86.39
0.04 | 26.02 | 55.709 | 95.27
0.05 | 30.126 | 63 | 104.74
0.06 | 34.488 | 70.77 | 114.53
0.07 | 39.124 | 79.04 | 124.71
0.08 | 43.948 | 87.77 | 135.08
0.09 | 48.88 | 96.67 | 145.7
0.1 | 53.993 | 105.85 | 156.56
0.11 | 59 | 115.54 | 167.78
0.12 | 64.29 | 125.31 | 179.22
0.13 | 69.48 | 135.52 | 190.5
0.14 | 74.53 | 145.79 | 202.18
0.15 | 79.48 | 156.27 | 214
0.16 | 84.49 | 167.06 | 225.9
0.17 | 89.18 | 177.81 | 238.05
0.18 | 93.78 | 188.8 | 249.88
0.19 | 98.2 | 199.95 | 262.01
0.2 | 102.32 | 211.13 | 274.19
0.21 | 106.35 | 222.44 | 286.58
0.22 | 110.15 | 233.96 | 298.84
0.23 | 113.73 | 245.37 | 311.01
0.24 | 117.19 | 256.74 | 323.21
0.25 | 120.52 | 268.39 | 335.53
0.26 | 123.4 | 279.72 | 347.73
0.27 | 126.21 | 291.21 | 359.66
0.28 | 128.89 | 302.58 | 371.77
0.29 | 131.36 | 313.97 | 383.82
0.3 | 133.98 | 325.31 | 395.84
0.31 | 136.09 | 336.51 | 407.75
0.32 | 138.04 | 347.67 | 419.28
0.33 | 140.04 | 358.79 | 431
0.34 | 141.84 | 369.75 | 442.53
0.35 | 143.68 | 380.39 | 453.78
0.36 | 145.26 | 391.08 | 465.04
0.37 | 146.63 | 401.69 | 476.13
0.38 | 148.03 | 412.01 | 487.07
0.39 | 149.53 | 422.22 | 497.77
0.4 | 150.76 | 431.95 | 508.22
0.41 | 151.88 | 441.8 | 518.56
0.42 | 152.85 | 451.37 | 528.78
0.43 | 153.84 | 460.66 | 538.84
0.44 | 155.17 | 469.63 | 548.57
0.45 | 155.95 | 478.4 | 558.08
0.46 | 156.74 | 486.95 | 567.42
0.47 | 157.51 | 495.18 | 576.1
0.48 | 158.23 | 503.13 | 585.3
0.49 | 159.23 | 510.69 | 593.8
0.5 | 159.71 | 518.1 | 602.2

## Tranconductance (mS-mm)
VGS (V) | VDS = 0.100 V | VDS = 0.500 V | VDS = 0.900 V
-0.75 | -0.001283 | -0.0042 | -0.01294
-0.74 | -0.0012965 | -0.0042 | -0.0109
-0.73 | -0.001257 | -0.00401 | -0.01056
-0.72 | -0.0012445 | -0.004175 | -0.012105
-0.71 | -0.001186 | -0.004225 | -0.011485
-0.7 | -0.001047 | -0.003865 | -0.011985
-0.69 | -0.001054 | -0.00358 | -0.010595
-0.68 | -0.001041 | -0.00367 | -0.009235
-0.67 | -0.00095 | -0.003665 | -0.01068
-0.66 | -0.0009175 | -0.00342 | -0.010775
-0.65 | -0.0008155 | -0.003 | -0.009825
-0.64 | -0.0007615 | -0.00268 | -0.009025
-0.63 | -0.0009195 | -0.00287 | -0.00866
-0.62 | -0.000814 | -0.002965 | -0.008035
-0.61 | -0.000651 | -0.00278 | -0.009315
-0.6 | -0.000707 | -0.00265 | -0.008605
-0.59 | -0.000625 | -0.002565 | -0.00731
-0.58 | -0.0005925 | -0.002375 | -0.00798
-0.57 | -0.000648 | -0.00228 | -0.007215
-0.56 | -0.000555 | -0.00232 | -0.00834
-0.55 | -0.000481 | -0.00217 | -0.00787
-0.54 | -0.0005515 | -0.002115 | -0.00663
-0.53 | -0.0004905 | -0.001925 | -0.00663
-0.52 | -0.0004285 | -0.00154 | -0.00495
-0.51 | -0.000432 | -0.001605 | -0.004435
-0.5 | -0.0003255 | -0.0016185 | -0.00478
-0.49 | -0.000268 | -0.0013135 | -0.003745
-0.48 | -0.0002285 | -0.0007775 | -0.002335
-0.47 | -5e-05 | -0.0004495 | -0.001025
-0.46 | 0.0001075 | 0.0001435 | 0.00057
-0.45 | 0.0002615 | 0.000911 | 0.002925
-0.44 | 0.000551 | 0.001806 | 0.00635
-0.43 | 0.000921 | 0.0030905 | 0.009795
-0.42 | 0.0013905 | 0.0050965 | 0.01582
-0.41 | 0.0020605 | 0.0074565 | 0.02522
-0.4 | 0.0029155 | 0.0102 | 0.03743
-0.39 | 0.004118 | 0.014815 | 0.05324
-0.38 | 0.005871 | 0.02117 | 0.07514
-0.37 | 0.0081795 | 0.029875 | 0.10966
-0.36 | 0.0113115 | 0.041425 | 0.15514
-0.35 | 0.0181125 | 0.057835 | 0.217
-0.34 | 0.0247125 | 0.08059 | 0.30105
-0.33 | 0.03153 | 0.111265 | 0.4189
-0.32 | 0.043425 | 0.161225 | 0.5842
-0.31 | 0.0596 | 0.220775 | 0.81555
-0.3 | 0.0817 | 0.29515 | 1.13615
-0.29 | 0.111905 | 0.4038 | 1.55685
-0.28 | 0.16897 | 0.5592 | 2.14765
-0.27 | 0.229725 | 0.7688 | 2.895
-0.26 | 0.29575 | 1.05145 | 3.9485
-0.25 | 0.40035 | 1.45235 | 5.434
-0.24 | 0.5501 | 1.97735 | 7.3345
-0.23 | 0.74895 | 2.6335 | 9.9645
-0.22 | 1.0099 | 3.5435 | 13.3335
-0.21 | 1.44325 | 4.7645 | 17.6735
-0.2 | 1.9378 | 6.4645 | 23.91
-0.19 | 2.5585 | 8.683 | 31.985
-0.18 | 3.4555 | 11.55 | 41.855
-0.17 | 4.567 | 15.3745 | 54.095
-0.16 | 6.1215 | 20.2335 | 69.995
-0.15 | 8.2675 | 26.74 | 89.795
-0.14 | 10.9125 | 34.745 | 113.18
-0.13 | 14.4935 | 45.26 | 142.01
-0.12 | 19.1315 | 58.815 | 175.345
-0.11 | 25.125 | 74.55 | 212.25
-0.1 | 32.76 | 95.52 | 253.85
-0.09 | 42.335 | 118.8 | 297.65
-0.08 | 54.14 | 146.65 | 342.75
-0.07 | 68.595 | 180.35 | 394
-0.06 | 86.17 | 218.2 | 449.75
-0.05 | 107.02 | 259.3 | 501.3
-0.04 | 128.12 | 305.45 | 554.7
-0.03 | 154.875 | 355.75 | 603
-0.02 | 188.75 | 404.7 | 654.5
-0.01 | 221.35 | 460.75 | 714.15
0 | 255 | 514.4 | 760.5
0.01 | 287.8 | 563.25 | 797
0.02 | 325.4 | 615.25 | 850
0.03 | 360.95 | 666.15 | 887
0.04 | 392.2 | 710.25 | 917.5
0.05 | 423.4 | 753.05 | 963
0.06 | 449.9 | 802 | 998.5
0.07 | 473 | 850 | 1027.5
0.08 | 487.8 | 881.5 | 1049.5
0.09 | 502.25 | 904 | 1074
0.1 | 506 | 943.5 | 1104
0.11 | 514.85 | 973 | 1133
0.12 | 524 | 999 | 1136
0.13 | 512 | 1024 | 1148
0.14 | 500 | 1037.5 | 1175
0.15 | 498 | 1063.5 | 1186
0.16 | 485 | 1077 | 1202.5
0.17 | 464.5 | 1087 | 1199
0.18 | 451 | 1107 | 1198
0.19 | 427 | 1116.5 | 1215.5
0.2 | 407.5 | 1124.5 | 1228.5
0.21 | 391.5 | 1141.5 | 1232.5
0.22 | 369 | 1146.5 | 1221.5
0.23 | 352 | 1139 | 1218.5
0.24 | 339.5 | 1151 | 1226
0.25 | 310.5 | 1149 | 1226
0.26 | 284.5 | 1141 | 1206.5
0.27 | 274.5 | 1143 | 1202
0.28 | 257.5 | 1138 | 1208
0.29 | 254.5 | 1136.5 | 1203.5
0.3 | 236.5 | 1127 | 1196.5
0.31 | 203 | 1118 | 1172
0.32 | 197.5 | 1114 | 1162.5
0.33 | 190 | 1104 | 1162.5
0.34 | 182 | 1080 | 1139
0.35 | 171 | 1066.5 | 1125.5
0.36 | 147.5 | 1065 | 1117.5
0.37 | 138.5 | 1046.5 | 1101.5
0.38 | 145 | 1026.5 | 1082
0.39 | 136.5 | 997 | 1057.5
0.4 | 117.5 | 979 | 1039.5
0.41 | 104.5 | 971 | 1028
0.42 | 98 | 943 | 1014
0.43 | 116 | 913 | 989.5
0.44 | 105.5 | 887 | 962
0.45 | 78.5 | 866 | 942.5
0.46 | 78 | 839 | 901
0.47 | 74.5 | 809 | 894
0.48 | 86 | 775.5 | 885
0.49 | 74 | 748.5 | 845
0.5 | 48 | 741 | 840