## IDS-VDS Characteristic (mA-mm)
VGS (V) | VDS = 0.100 V | VDS = 0.500 V | VDS = 0.900 V
-0.75 | 0.00034587 | 0.0014795 | 0.005059
-0.74 | 0.0003293 | 0.001419 | 0.0048728
-0.73 | 0.00031536 | 0.0013743 | 0.0047435
-0.72 | 0.00029926 | 0.0013267 | 0.0045763
-0.71 | 0.000284 | 0.0012768 | 0.0044145
-0.7 | 0.00027179 | 0.0012227 | 0.0042821
-0.69 | 0.00025982 | 0.0011762 | 0.0041529
-0.68 | 0.00024964 | 0.0011383 | 0.0040067
-0.67 | 0.00023738 | 0.0010909 | 0.0038719
-0.66 | 0.00022754 | 0.0010431 | 0.0037617
-0.65 | 0.00021516 | 0.0010087 | 0.0036476
-0.64 | 0.00020649 | 0.0009692 | 0.0035333
-0.63 | 0.00019605 | 0.0009399 | 0.0033976
-0.62 | 0.00018649 | 0.0009022 | 0.0033059
-0.61 | 0.00017641 | 0.0008693 | 0.0032105
-0.6 | 0.00016966 | 0.0008251 | 0.003104
-0.59 | 0.00016102 | 0.0007967 | 0.0029839
-0.58 | 0.00015247 | 0.0007717 | 0.002892
-0.57 | 0.00014647 | 0.0007369 | 0.0027912
-0.56 | 0.0001412 | 0.0007116 | 0.0026925
-0.55 | 0.00013247 | 0.0006865 | 0.0025965
-0.54 | 0.00012738 | 0.0006643 | 0.0025143
-0.53 | 0.00012176 | 0.0006363 | 0.0024443
-0.52 | 0.00011633 | 0.0006128 | 0.0023697
-0.51 | 0.00011139 | 0.0005936 | 0.0023002
-0.5 | 0.00010714 | 0.0005709 | 0.0022341
-0.49 | 0.00010344 | 0.0005536 | 0.0021662
-0.48 | 0.0001 | 0.0005405 | 0.0021304
-0.47 | 9.844e-05 | 0.000534 | 0.0020859
-0.46 | 9.686e-05 | 0.0005233 | 0.0020363
-0.45 | 9.737e-05 | 0.0005222 | 0.0020343
-0.44 | 9.981e-05 | 0.0005252 | 0.0020511
-0.43 | 0.00010442 | 0.0005384 | 0.002093
-0.42 | 0.00011281 | 0.0005645 | 0.0021837
-0.41 | 0.00012573 | 0.0006073 | 0.0023002
-0.4 | 0.00014527 | 0.0006746 | 0.0025345
-0.39 | 0.00017383 | 0.0007696 | 0.0028673
-0.38 | 0.00021448 | 0.000912 | 0.0033473
-0.37 | 0.00027177 | 0.0011104 | 0.0040398
-0.36 | 0.000351 | 0.0013851 | 0.0050534
-0.35 | 0.00046365 | 0.001781 | 0.006553
-0.34 | 0.0006608 | 0.0023423 | 0.008601
-0.33 | 0.0008859 | 0.0031169 | 0.011404
-0.32 | 0.0012009 | 0.0041793 | 0.015384
-0.31 | 0.0016332 | 0.0056507 | 0.021037
-0.3 | 0.0022337 | 0.007952 | 0.028812
-0.29 | 0.0030571 | 0.01082 | 0.039765
-0.28 | 0.0041728 | 0.014764 | 0.054647
-0.27 | 0.005789 | 0.020312 | 0.07578
-0.26 | 0.007959 | 0.027813 | 0.10334
-0.25 | 0.010888 | 0.038025 | 0.14217
-0.24 | 0.014931 | 0.052197 | 0.19545
-0.23 | 0.020419 | 0.07245 | 0.26637
-0.22 | 0.027927 | 0.09867 | 0.36346
-0.21 | 0.038071 | 0.13384 | 0.49431
-0.2 | 0.052001 | 0.18139 | 0.6718
-0.19 | 0.07348 | 0.24639 | 0.9093
-0.18 | 0.09975 | 0.33433 | 1.2242
-0.17 | 0.135 | 0.45164 | 1.6447
-0.16 | 0.1828 | 0.607 | 2.1777
-0.15 | 0.24653 | 0.8149 | 2.8788
-0.14 | 0.33278 | 1.0849 | 3.7842
-0.13 | 0.44535 | 1.4422 | 4.9328
-0.12 | 0.6003 | 1.9014 | 6.403
-0.11 | 0.7997 | 2.4968 | 8.117
-0.1 | 1.0635 | 3.2722 | 10.276
-0.09 | 1.4096 | 4.2478 | 12.843
-0.08 | 1.8585 | 5.4616 | 15.832
-0.07 | 2.4274 | 6.968 | 19.362
-0.06 | 3.1481 | 8.837 | 23.341
-0.05 | 4.0663 | 11.066 | 27.879
-0.04 | 5.1784 | 13.744 | 33.036
-0.03 | 6.53 | 16.902 | 38.521
-0.02 | 8.183 | 20.523 | 44.63
-0.01 | 10.148 | 24.696 | 51.286
0 | 12.458 | 29.436 | 58.57
0.01 | 15.129 | 34.651 | 66.24
0.02 | 18.125 | 40.423 | 74.17
0.03 | 21.512 | 46.723 | 82.84
0.04 | 25.253 | 53.551 | 91.72
0.05 | 29.274 | 60.73 | 101.02
0.06 | 33.625 | 68.42 | 110.72
0.07 | 38.212 | 76.6 | 120.78
0.08 | 42.995 | 85.13 | 131.06
0.09 | 47.941 | 94.01 | 141.62
0.1 | 53.029 | 103.32 | 152.45
0.11 | 58.03 | 112.65 | 163.57
0.12 | 63.25 | 122.68 | 175.01
0.13 | 68.48 | 132.76 | 186.47
0.14 | 73.57 | 143.01 | 198
0.15 | 78.52 | 153.53 | 209.83
0.16 | 83.5 | 164.15 | 221.82
0.17 | 88.21 | 175.13 | 233.78
0.18 | 92.87 | 186.15 | 245.68
0.19 | 97.27 | 197.17 | 257.88
0.2 | 101.52 | 208.36 | 270.05
0.21 | 105.61 | 219.8 | 282.49
0.22 | 109.4 | 231.23 | 294.75
0.23 | 112.99 | 242.63 | 306.85
0.24 | 116.45 | 254.21 | 319.22
0.25 | 119.67 | 265.55 | 331.58
0.26 | 122.89 | 277.12 | 343.78
0.27 | 125.63 | 288.62 | 356.07
0.28 | 128.38 | 300.04 | 368
0.29 | 130.82 | 311.51 | 380.1
0.3 | 133.33 | 322.92 | 392.26
0.31 | 135.62 | 334.26 | 404.13
0.32 | 137.77 | 345.39 | 415.91
0.33 | 139.61 | 356.56 | 427.62
0.34 | 141.5 | 367.49 | 439.16
0.35 | 143.34 | 378.41 | 450.7
0.36 | 144.94 | 389.11 | 461.89
0.37 | 146.41 | 399.84 | 473.06
0.38 | 147.87 | 410.2 | 484.14
0.39 | 149.04 | 420.32 | 494.99
0.4 | 150.6 | 430.4 | 505.61
0.41 | 151.7 | 440.18 | 516.17
0.42 | 152.73 | 449.9 | 526.42
0.43 | 153.73 | 459.3 | 536.56
0.44 | 154.79 | 468.32 | 546.44
0.45 | 155.83 | 477.15 | 555.96
0.46 | 156.77 | 485.9 | 565.59
0.47 | 157.43 | 494.22 | 574.6
0.48 | 158.27 | 502.23 | 583.7
0.49 | 159.2 | 510.03 | 592.4
0.5 | 159.87 | 517.54 | 600.6

## Tranconductance (mS-mm)
VGS (V) | VDS = 0.100 V | VDS = 0.500 V | VDS = 0.900 V
-0.75 | -0.001657 | -0.00605 | -0.01862
-0.74 | -0.0015255 | -0.00526 | -0.015775
-0.73 | -0.001502 | -0.004615 | -0.014825
-0.72 | -0.001568 | -0.004875 | -0.01645
-0.71 | -0.0013735 | -0.0052 | -0.01471
-0.7 | -0.001209 | -0.00503 | -0.01308
-0.69 | -0.0011075 | -0.00422 | -0.01377
-0.68 | -0.001122 | -0.004265 | -0.01405
-0.67 | -0.001105 | -0.00476 | -0.01225
-0.66 | -0.001111 | -0.00411 | -0.011215
-0.65 | -0.0010525 | -0.003695 | -0.01142
-0.64 | -0.0009555 | -0.00344 | -0.0125
-0.63 | -0.001 | -0.00335 | -0.01137
-0.62 | -0.000982 | -0.00353 | -0.009355
-0.61 | -0.0008415 | -0.003855 | -0.010095
-0.6 | -0.0007695 | -0.00363 | -0.01133
-0.59 | -0.0008595 | -0.00267 | -0.0106
-0.58 | -0.0007275 | -0.00299 | -0.009635
-0.57 | -0.0005635 | -0.003005 | -0.009975
-0.56 | -0.0007 | -0.00252 | -0.009735
-0.55 | -0.000691 | -0.002365 | -0.00891
-0.54 | -0.0005355 | -0.00251 | -0.00761
-0.53 | -0.0005525 | -0.002575 | -0.00723
-0.52 | -0.0005185 | -0.002135 | -0.007205
-0.51 | -0.0004595 | -0.002095 | -0.00678
-0.5 | -0.0003975 | -0.002 | -0.0067
-0.49 | -0.000357 | -0.00152 | -0.005185
-0.48 | -0.00025 | -0.00098 | -0.004015
-0.47 | -0.000157 | -0.00086 | -0.004705
-0.46 | -5.35e-05 | -0.00059 | -0.00258
-0.45 | 0.0001475 | 9.5e-05 | 0.00074
-0.44 | 0.0003525 | 0.00081 | 0.002935
-0.43 | 0.00065 | 0.001965 | 0.00663
-0.42 | 0.0010655 | 0.003445 | 0.01036
-0.41 | 0.001623 | 0.005505 | 0.01754
-0.4 | 0.002405 | 0.008115 | 0.028355
-0.39 | 0.0034605 | 0.01187 | 0.04064
-0.38 | 0.004897 | 0.01704 | 0.058625
-0.37 | 0.006826 | 0.023655 | 0.085305
-0.36 | 0.009594 | 0.03353 | 0.12566
-0.35 | 0.01549 | 0.04786 | 0.17738
-0.34 | 0.0211125 | 0.066795 | 0.24255
-0.33 | 0.027005 | 0.09185 | 0.33915
-0.32 | 0.037365 | 0.12669 | 0.48165
-0.31 | 0.05164 | 0.188635 | 0.6714
-0.3 | 0.071195 | 0.258465 | 0.9364
-0.29 | 0.096955 | 0.3406 | 1.29175
-0.28 | 0.136595 | 0.4746 | 1.80075
-0.27 | 0.18931 | 0.65245 | 2.43465
-0.26 | 0.25495 | 0.88565 | 3.3195
-0.25 | 0.3486 | 1.2192 | 4.6055
-0.24 | 0.47655 | 1.72125 | 6.21
-0.23 | 0.6498 | 2.32365 | 8.4005
-0.22 | 0.8826 | 3.0695 | 11.397
-0.21 | 1.2037 | 4.136 | 15.417
-0.2 | 1.77045 | 5.6275 | 20.7495
-0.19 | 2.38745 | 7.647 | 27.62
-0.18 | 3.076 | 10.2625 | 36.77
-0.17 | 4.1525 | 13.6335 | 47.675
-0.16 | 5.5765 | 18.163 | 61.705
-0.15 | 7.499 | 23.895 | 80.325
-0.14 | 9.941 | 31.365 | 102.7
-0.13 | 13.376 | 40.825 | 130.94
-0.12 | 17.7175 | 52.73 | 159.21
-0.11 | 23.16 | 68.54 | 193.65
-0.1 | 30.495 | 87.55 | 236.3
-0.09 | 39.75 | 109.47 | 277.8
-0.08 | 50.89 | 136.01 | 325.95
-0.07 | 64.48 | 168.77 | 375.45
-0.06 | 81.945 | 204.9 | 425.85
-0.05 | 101.515 | 245.35 | 484.75
-0.04 | 123.185 | 291.8 | 532.1
-0.03 | 150.23 | 338.95 | 579.7
-0.02 | 180.9 | 389.7 | 638.25
-0.01 | 213.75 | 445.65 | 697
0 | 249.05 | 497.75 | 747.7
0.01 | 283.35 | 549.35 | 780
0.02 | 319.15 | 603.6 | 830
0.03 | 356.4 | 656.4 | 877.5
0.04 | 388.1 | 700.35 | 909
0.05 | 418.6 | 743.45 | 950
0.06 | 446.9 | 793.5 | 988
0.07 | 468.5 | 835.5 | 1017
0.08 | 486.45 | 870.5 | 1042
0.09 | 501.7 | 909.5 | 1069.5
0.1 | 504.45 | 932 | 1097.5
0.11 | 511.05 | 968 | 1128
0.12 | 522.5 | 1005.5 | 1145
0.13 | 516 | 1016.5 | 1149.5
0.14 | 502 | 1038.5 | 1168
0.15 | 496.5 | 1057 | 1191
0.16 | 484.5 | 1080 | 1197.5
0.17 | 468.5 | 1100 | 1193
0.18 | 453 | 1102 | 1205
0.19 | 432.5 | 1110.5 | 1218.5
0.2 | 417 | 1131.5 | 1230.5
0.21 | 394 | 1143.5 | 1235
0.22 | 369 | 1141.5 | 1218
0.23 | 352.5 | 1149 | 1223.5
0.24 | 334 | 1146 | 1236.5
0.25 | 322 | 1145.5 | 1228
0.26 | 298 | 1153.5 | 1224.5
0.27 | 274.5 | 1146 | 1211
0.28 | 259.5 | 1144.5 | 1201.5
0.29 | 247.5 | 1144 | 1213
0.3 | 240 | 1137.5 | 1201.5
0.31 | 222 | 1123.5 | 1182.5
0.32 | 199.5 | 1115 | 1174.5
0.33 | 186.5 | 1105 | 1162.5
0.34 | 186.5 | 1092.5 | 1154
0.35 | 172 | 1081 | 1136.5
0.36 | 153.5 | 1071.5 | 1118
0.37 | 146.5 | 1054.5 | 1112.5
0.38 | 131.5 | 1024 | 1096.5
0.39 | 136.5 | 1010 | 1073.5
0.4 | 133 | 993 | 1059
0.41 | 106.5 | 975 | 1040.5
0.42 | 101.5 | 956 | 1019.5
0.43 | 103 | 921 | 1001
0.44 | 105 | 892.5 | 970
0.45 | 99 | 879 | 957.5
0.46 | 80 | 853.5 | 932
0.47 | 75 | 816.5 | 905.5
0.48 | 88.5 | 790.5 | 890
0.49 | 80 | 765.5 | 845
0.5 | 67 | 751 | 820