## IDS-VDS Characteristic (mA-mm)
VGS (V) | VDS = 0.100 V | VDS = 0.500 V | VDS = 0.900 V
-0.75 | 0.00039579 | 0.0016945 | 0.005648
-0.74 | 0.00037594 | 0.0016288 | 0.005461
-0.73 | 0.0003597 | 0.0015695 | 0.00528
-0.72 | 0.00034413 | 0.0015006 | 0.005122
-0.71 | 0.00032807 | 0.0014524 | 0.0049763
-0.7 | 0.00031198 | 0.0013965 | 0.0048048
-0.69 | 0.00029712 | 0.0013477 | 0.0046681
-0.68 | 0.00028479 | 0.0012952 | 0.004526
-0.67 | 0.00027216 | 0.0012459 | 0.0043691
-0.66 | 0.00025803 | 0.0012059 | 0.0042258
-0.65 | 0.00024681 | 0.0011548 | 0.0040973
-0.64 | 0.00023548 | 0.0011103 | 0.0039703
-0.63 | 0.00022415 | 0.0010696 | 0.0038398
-0.62 | 0.00021375 | 0.0010312 | 0.0037163
-0.61 | 0.00020221 | 0.0009895 | 0.0036034
-0.6 | 0.00019368 | 0.0009571 | 0.0034648
-0.59 | 0.00018496 | 0.000924 | 0.0033632
-0.58 | 0.0001759 | 0.0008771 | 0.0032567
-0.57 | 0.00016646 | 0.000849 | 0.0031674
-0.56 | 0.00016037 | 0.0008135 | 0.0030618
-0.55 | 0.00015247 | 0.0007917 | 0.0029487
-0.54 | 0.00014604 | 0.0007574 | 0.0028498
-0.53 | 0.0001383 | 0.0007327 | 0.0027517
-0.52 | 0.00013253 | 0.0007017 | 0.0026824
-0.51 | 0.00012649 | 0.0006768 | 0.0025837
-0.5 | 0.00012016 | 0.0006577 | 0.0025093
-0.49 | 0.00011607 | 0.0006366 | 0.002433
-0.48 | 0.00011235 | 0.0006205 | 0.0023817
-0.47 | 0.0001089 | 0.0006047 | 0.0023362
-0.46 | 0.00010731 | 0.000591 | 0.0022967
-0.45 | 0.00010752 | 0.0005827 | 0.0022823
-0.44 | 0.00010961 | 0.0005852 | 0.0022839
-0.43 | 0.00011357 | 0.000594 | 0.0023265
-0.42 | 0.00012091 | 0.0006156 | 0.0023841
-0.41 | 0.00013367 | 0.0006543 | 0.0025038
-0.4 | 0.00015227 | 0.0007171 | 0.0027197
-0.39 | 0.00018029 | 0.0008139 | 0.0030294
-0.38 | 0.00021952 | 0.0009494 | 0.0035258
-0.37 | 0.00027683 | 0.0011448 | 0.0041907
-0.36 | 0.00035537 | 0.0014175 | 0.0051864
-0.35 | 0.00046715 | 0.0018023 | 0.00666
-0.34 | 0.0006598 | 0.0023567 | 0.008657
-0.33 | 0.0008825 | 0.003114 | 0.011471
-0.32 | 0.0011977 | 0.0041625 | 0.015321
-0.31 | 0.0016271 | 0.0056137 | 0.020834
-0.3 | 0.0022164 | 0.007904 | 0.028572
-0.29 | 0.003038 | 0.010716 | 0.039302
-0.28 | 0.0041566 | 0.014612 | 0.054013
-0.27 | 0.00577 | 0.020082 | 0.07491
-0.26 | 0.007912 | 0.027547 | 0.1026
-0.25 | 0.010817 | 0.037825 | 0.14028
-0.24 | 0.014816 | 0.051846 | 0.1926
-0.23 | 0.020317 | 0.0717 | 0.26407
-0.22 | 0.027789 | 0.09787 | 0.36069
-0.21 | 0.037938 | 0.13275 | 0.49239
-0.2 | 0.051804 | 0.18056 | 0.6695
-0.19 | 0.07311 | 0.24415 | 0.9004
-0.18 | 0.09927 | 0.33154 | 1.2206
-0.17 | 0.13456 | 0.44814 | 1.6313
-0.16 | 0.1824 | 0.6035 | 2.1767
-0.15 | 0.24574 | 0.8047 | 2.8713
-0.14 | 0.33243 | 1.0769 | 3.7656
-0.13 | 0.44451 | 1.4331 | 4.9173
-0.12 | 0.5982 | 1.8889 | 6.353
-0.11 | 0.7946 | 2.4922 | 8.139
-0.1 | 1.0599 | 3.2512 | 10.284
-0.09 | 1.4059 | 4.2262 | 12.872
-0.08 | 1.8485 | 5.4291 | 15.866
-0.07 | 2.4204 | 6.95 | 19.36
-0.06 | 3.1347 | 8.781 | 23.314
-0.05 | 4.0521 | 11.05 | 27.905
-0.04 | 5.1723 | 13.716 | 32.985
-0.03 | 6.501 | 16.826 | 38.545
-0.02 | 8.13 | 20.457 | 44.634
-0.01 | 10.115 | 24.657 | 51.25
0 | 12.435 | 29.356 | 58.49
0.01 | 15.092 | 34.644 | 66.16
0.02 | 18.092 | 40.291 | 74.21
0.03 | 21.494 | 46.634 | 82.79
0.04 | 25.182 | 53.462 | 91.73
0.05 | 29.22 | 60.62 | 100.9
0.06 | 33.559 | 68.34 | 110.59
0.07 | 38.155 | 76.54 | 120.72
0.08 | 42.973 | 84.97 | 131
0.09 | 47.912 | 93.94 | 141.58
0.1 | 52.944 | 103.06 | 152.32
0.11 | 57.98 | 112.6 | 163.47
0.12 | 63.23 | 122.46 | 174.81
0.13 | 68.43 | 132.4 | 186.25
0.14 | 73.57 | 142.82 | 197.72
0.15 | 78.56 | 153.28 | 209.58
0.16 | 83.51 | 164.05 | 221.52
0.17 | 88.27 | 174.97 | 233.46
0.18 | 92.79 | 185.79 | 245.57
0.19 | 97.23 | 196.91 | 257.53
0.2 | 101.46 | 208.23 | 269.81
0.21 | 105.57 | 219.55 | 282.23
0.22 | 109.34 | 230.86 | 294.39
0.23 | 112.99 | 242.31 | 306.72
0.24 | 116.41 | 253.82 | 318.79
0.25 | 119.69 | 265.35 | 331.19
0.26 | 122.75 | 276.86 | 343.4
0.27 | 125.67 | 288.15 | 355.54
0.28 | 128.49 | 299.65 | 367.51
0.29 | 130.94 | 311.16 | 379.65
0.3 | 133.28 | 322.54 | 391.65
0.31 | 135.56 | 333.93 | 403.61
0.32 | 137.63 | 345.01 | 415.44
0.33 | 139.79 | 356.18 | 426.97
0.34 | 141.44 | 367.19 | 438.59
0.35 | 143.15 | 378.02 | 450.05
0.36 | 144.81 | 388.71 | 461.32
0.37 | 146.45 | 399.37 | 472.62
0.38 | 147.9 | 409.78 | 483.51
0.39 | 149.15 | 419.94 | 494.4
0.4 | 150.38 | 429.96 | 504.95
0.41 | 151.68 | 439.72 | 515.45
0.42 | 152.98 | 449.37 | 525.73
0.43 | 153.89 | 458.76 | 535.8
0.44 | 154.8 | 467.88 | 545.68
0.45 | 155.74 | 476.79 | 555.3
0.46 | 156.59 | 485.38 | 564.89
0.47 | 157.71 | 493.69 | 573.9
0.48 | 158.27 | 501.78 | 582.8
0.49 | 159.02 | 509.57 | 591.4
0.5 | 159.84 | 517.04 | 600

## Tranconductance (mS-mm)
VGS (V) | VDS = 0.100 V | VDS = 0.500 V | VDS = 0.900 V
-0.75 | -0.001985 | -0.00657 | -0.0187
-0.74 | -0.0018045 | -0.00625 | -0.0184
-0.73 | -0.0015905 | -0.00641 | -0.01695
-0.72 | -0.0015815 | -0.005855 | -0.015185
-0.71 | -0.0016075 | -0.005205 | -0.01586
-0.7 | -0.0015475 | -0.005235 | -0.01541
-0.69 | -0.0013595 | -0.005065 | -0.01394
-0.68 | -0.001248 | -0.00509 | -0.01495
-0.67 | -0.001338 | -0.004465 | -0.01501
-0.66 | -0.0012675 | -0.004555 | -0.01359
-0.65 | -0.0011275 | -0.00478 | -0.012775
-0.64 | -0.001133 | -0.00426 | -0.012875
-0.63 | -0.0010865 | -0.003955 | -0.0127
-0.62 | -0.001097 | -0.004005 | -0.01182
-0.61 | -0.0010035 | -0.003705 | -0.012575
-0.6 | -0.0008625 | -0.003275 | -0.01201
-0.59 | -0.000889 | -0.004 | -0.010405
-0.58 | -0.000925 | -0.00375 | -0.00979
-0.57 | -0.0007765 | -0.00318 | -0.009745
-0.56 | -0.0006995 | -0.002865 | -0.010935
-0.55 | -0.0007165 | -0.002805 | -0.0106
-0.54 | -0.0007085 | -0.00295 | -0.00985
-0.53 | -0.0006755 | -0.002785 | -0.00837
-0.52 | -0.0005905 | -0.002795 | -0.0084
-0.51 | -0.0006185 | -0.0022 | -0.008655
-0.5 | -0.000521 | -0.00201 | -0.007535
-0.49 | -0.0003905 | -0.00186 | -0.00638
-0.48 | -0.0003585 | -0.001595 | -0.00484
-0.47 | -0.000252 | -0.001475 | -0.00425
-0.46 | -6.9e-05 | -0.0011 | -0.002695
-0.45 | 0.000115 | -0.00029 | -0.00064
-0.44 | 0.0003025 | 0.000565 | 0.00221
-0.43 | 0.000565 | 0.00152 | 0.00501
-0.42 | 0.001005 | 0.003015 | 0.008865
-0.41 | 0.001568 | 0.005075 | 0.01678
-0.4 | 0.002331 | 0.00798 | 0.02628
-0.39 | 0.0033625 | 0.011615 | 0.040305
-0.38 | 0.004827 | 0.016545 | 0.058065
-0.37 | 0.0067925 | 0.023405 | 0.08303
-0.36 | 0.009516 | 0.032875 | 0.123465
-0.35 | 0.0152215 | 0.04696 | 0.17353
-0.34 | 0.0207675 | 0.065585 | 0.24055
-0.33 | 0.026895 | 0.09029 | 0.3332
-0.32 | 0.03723 | 0.124985 | 0.46815
-0.31 | 0.050935 | 0.187075 | 0.66255
-0.3 | 0.070545 | 0.255115 | 0.9234
-0.29 | 0.09701 | 0.3354 | 1.27205
-0.28 | 0.1366 | 0.4683 | 1.7804
-0.27 | 0.18777 | 0.64675 | 2.42935
-0.26 | 0.25235 | 0.88715 | 3.2685
-0.25 | 0.3452 | 1.21495 | 4.5
-0.24 | 0.475 | 1.69375 | 6.1895
-0.23 | 0.64865 | 2.3012 | 8.4045
-0.22 | 0.88105 | 3.0525 | 11.416
-0.21 | 1.20075 | 4.1345 | 15.4405
-0.2 | 1.7586 | 5.57 | 20.4005
-0.19 | 2.3733 | 7.549 | 27.555
-0.18 | 3.0725 | 10.1995 | 36.545
-0.17 | 4.1565 | 13.598 | 47.805
-0.16 | 5.559 | 17.828 | 62
-0.15 | 7.5015 | 23.67 | 79.445
-0.14 | 9.9385 | 31.42 | 102.3
-0.13 | 13.2885 | 40.6 | 129.37
-0.12 | 17.5045 | 52.955 | 161.085
-0.11 | 23.085 | 68.115 | 196.55
-0.1 | 30.565 | 86.7 | 236.65
-0.09 | 39.43 | 108.895 | 279.1
-0.08 | 50.725 | 136.19 | 324.4
-0.07 | 64.31 | 167.595 | 372.4
-0.06 | 81.585 | 205 | 427.25
-0.05 | 101.88 | 246.75 | 483.55
-0.04 | 122.445 | 288.8 | 532
-0.03 | 147.885 | 337.05 | 582.45
-0.02 | 180.7 | 391.55 | 635.25
-0.01 | 215.25 | 444.95 | 692.8
0 | 248.85 | 499.35 | 745.5
0.01 | 282.85 | 546.75 | 786
0.02 | 320.1 | 599.5 | 831.5
0.03 | 354.5 | 658.55 | 876
0.04 | 386.3 | 699.3 | 905.5
0.05 | 418.85 | 743.9 | 943
0.06 | 446.75 | 796 | 991
0.07 | 470.7 | 831.5 | 1020.5
0.08 | 487.85 | 870 | 1043
0.09 | 498.55 | 904.5 | 1066
0.1 | 503.4 | 933 | 1094.5
0.11 | 514.3 | 970 | 1124.5
0.12 | 522.5 | 990 | 1139
0.13 | 517 | 1018 | 1145.5
0.14 | 506.5 | 1044 | 1166.5
0.15 | 497 | 1061.5 | 1190
0.16 | 485.5 | 1084.5 | 1194
0.17 | 464 | 1087 | 1202.5
0.18 | 448 | 1097 | 1203.5
0.19 | 433.5 | 1122 | 1212
0.2 | 417 | 1132 | 1235
0.21 | 394 | 1131.5 | 1229
0.22 | 371 | 1138 | 1224.5
0.23 | 353.5 | 1148 | 1220
0.24 | 335 | 1152 | 1223.5
0.25 | 317 | 1152 | 1230.5
0.26 | 299 | 1140 | 1217.5
0.27 | 287 | 1139.5 | 1205.5
0.28 | 263.5 | 1150.5 | 1205.5
0.29 | 239.5 | 1144.5 | 1207
0.3 | 231 | 1138.5 | 1198
0.31 | 217.5 | 1123.5 | 1189.5
0.32 | 211.5 | 1112.5 | 1168
0.33 | 190.5 | 1109 | 1157.5
0.34 | 168 | 1092 | 1154
0.35 | 168.5 | 1076 | 1136.5
0.36 | 165 | 1067.5 | 1128.5
0.37 | 154.5 | 1053.5 | 1109.5
0.38 | 135 | 1028.5 | 1089
0.39 | 124 | 1009 | 1072
0.4 | 126.5 | 989 | 1052.5
0.41 | 130 | 970.5 | 1039
0.42 | 110.5 | 952 | 1017.5
0.43 | 91 | 925.5 | 997.5
0.44 | 92.5 | 901.5 | 975
0.45 | 89.5 | 875 | 960.5
0.46 | 98.5 | 845 | 930
0.47 | 84 | 820 | 895.5
0.48 | 65.5 | 794 | 875
0.49 | 78.5 | 763 | 860
0.5 | 82 | 747 | 860