## IDS-VDS Characteristic (mA-mm)
VGS (V) | VDS = 0.100 V | VDS = 0.500 V | VDS = 0.900 V
-0.75 | 0.00035326 | 0.0014958 | 0.0048514
-0.74 | 0.00033835 | 0.0014374 | 0.004718
-0.73 | 0.00032402 | 0.0013798 | 0.0046036
-0.72 | 0.0003079 | 0.0013452 | 0.0044636
-0.71 | 0.00029392 | 0.0012868 | 0.004294
-0.7 | 0.00028132 | 0.0012359 | 0.0041904
-0.69 | 0.00026974 | 0.0011868 | 0.0040761
-0.68 | 0.00025674 | 0.0011525 | 0.0039322
-0.67 | 0.00024481 | 0.0011044 | 0.0038054
-0.66 | 0.00023632 | 0.0010591 | 0.003685
-0.65 | 0.0002218 | 0.001017 | 0.003547
-0.64 | 0.0002116 | 0.0009856 | 0.003468
-0.63 | 0.00020231 | 0.0009506 | 0.0033577
-0.62 | 0.00019404 | 0.0009124 | 0.0032568
-0.61 | 0.00018348 | 0.0008806 | 0.00315
-0.6 | 0.00017582 | 0.0008494 | 0.0030319
-0.59 | 0.00017039 | 0.0008131 | 0.0029531
-0.58 | 0.00016185 | 0.0007775 | 0.0028484
-0.57 | 0.00015559 | 0.000751 | 0.0027266
-0.56 | 0.00014778 | 0.0007244 | 0.0026507
-0.55 | 0.00013914 | 0.0007017 | 0.0025908
-0.54 | 0.00013332 | 0.0006736 | 0.0024982
-0.53 | 0.00012845 | 0.0006505 | 0.0024382
-0.52 | 0.00012084 | 0.0006326 | 0.0023391
-0.51 | 0.00011875 | 0.0006052 | 0.0022644
-0.5 | 0.00011271 | 0.0005862 | 0.0022005
-0.49 | 0.00010952 | 0.0005692 | 0.002139
-0.48 | 0.00010478 | 0.0005579 | 0.0020777
-0.47 | 0.00010324 | 0.0005438 | 0.0020695
-0.46 | 0.00010336 | 0.0005363 | 0.0020358
-0.45 | 0.00010344 | 0.0005374 | 0.0020426
-0.44 | 0.00010636 | 0.0005403 | 0.0020313
-0.43 | 0.00010987 | 0.0005599 | 0.0020966
-0.42 | 0.00011849 | 0.0005885 | 0.0022018
-0.41 | 0.00013222 | 0.0006368 | 0.0023881
-0.4 | 0.00015321 | 0.0007062 | 0.002625
-0.39 | 0.00018408 | 0.0008122 | 0.0030023
-0.38 | 0.00022631 | 0.0009625 | 0.003536
-0.37 | 0.00028829 | 0.0011767 | 0.0043072
-0.36 | 0.00037212 | 0.0014796 | 0.0054149
-0.35 | 0.00048878 | 0.0019092 | 0.007085
-0.34 | 0.0006962 | 0.0025071 | 0.009292
-0.33 | 0.0009341 | 0.0033397 | 0.0124
-0.32 | 0.0012593 | 0.0044959 | 0.016759
-0.31 | 0.0017136 | 0.00626 | 0.022914
-0.3 | 0.0023407 | 0.008508 | 0.0315
-0.29 | 0.0032062 | 0.011599 | 0.043233
-0.28 | 0.0043813 | 0.015877 | 0.05976
-0.27 | 0.006286 | 0.02182 | 0.08212
-0.26 | 0.008568 | 0.029753 | 0.11261
-0.25 | 0.011725 | 0.040884 | 0.15511
-0.24 | 0.015986 | 0.055905 | 0.21201
-0.23 | 0.021884 | 0.07798 | 0.28973
-0.22 | 0.02986 | 0.10554 | 0.3927
-0.21 | 0.040586 | 0.14379 | 0.5346
-0.2 | 0.055474 | 0.19494 | 0.7285
-0.19 | 0.07715 | 0.26347 | 0.9777
-0.18 | 0.10504 | 0.35643 | 1.32
-0.17 | 0.14171 | 0.4805 | 1.7628
-0.16 | 0.19197 | 0.6456 | 2.3441
-0.15 | 0.25865 | 0.8629 | 3.0834
-0.14 | 0.34822 | 1.1551 | 4.0491
-0.13 | 0.46787 | 1.5288 | 5.2697
-0.12 | 0.628 | 2.0222 | 6.782
-0.11 | 0.8389 | 2.6461 | 8.606
-0.1 | 1.1116 | 3.4491 | 10.866
-0.09 | 1.4747 | 4.4902 | 13.538
-0.08 | 1.9372 | 5.746 | 16.681
-0.07 | 2.5283 | 7.327 | 20.312
-0.06 | 3.2764 | 9.268 | 24.394
-0.05 | 4.2256 | 11.597 | 29.11
-0.04 | 5.3836 | 14.356 | 34.293
-0.03 | 6.75 | 17.612 | 39.967
-0.02 | 8.474 | 21.361 | 46.236
-0.01 | 10.476 | 25.641 | 52.964
0 | 12.869 | 30.477 | 60.31
0.01 | 15.576 | 35.817 | 68.11
0.02 | 18.634 | 41.671 | 76.19
0.03 | 22.083 | 48.127 | 84.9
0.04 | 25.886 | 54.962 | 93.94
0.05 | 29.99 | 62.35 | 103.25
0.06 | 34.372 | 70.09 | 113
0.07 | 39.07 | 78.4 | 123.18
0.08 | 43.897 | 87.01 | 133.53
0.09 | 48.901 | 95.91 | 144.06
0.1 | 54.008 | 105.27 | 154.96
0.11 | 59.08 | 114.72 | 166.06
0.12 | 64.32 | 124.78 | 177.46
0.13 | 69.5 | 134.89 | 189.06
0.14 | 74.65 | 145.2 | 200.42
0.15 | 79.69 | 155.83 | 212.32
0.16 | 84.67 | 166.53 | 224.32
0.17 | 89.4 | 177.43 | 236.22
0.18 | 93.95 | 188.48 | 248.36
0.19 | 98.37 | 199.63 | 260.39
0.2 | 102.58 | 210.82 | 272.68
0.21 | 106.67 | 222.32 | 285.04
0.22 | 110.54 | 233.64 | 297.25
0.23 | 114.13 | 245.13 | 309.44
0.24 | 117.61 | 256.64 | 321.79
0.25 | 120.82 | 268.12 | 334.06
0.26 | 123.82 | 279.62 | 346.24
0.27 | 126.71 | 291.11 | 358.5
0.28 | 129.41 | 302.59 | 370.42
0.29 | 132.12 | 314.07 | 382.52
0.3 | 134.37 | 325.39 | 394.6
0.31 | 136.55 | 336.73 | 406.42
0.32 | 138.65 | 347.92 | 418.22
0.33 | 140.68 | 359.05 | 429.86
0.34 | 142.62 | 369.97 | 441.48
0.35 | 144.31 | 380.84 | 452.83
0.36 | 145.85 | 391.47 | 464.09
0.37 | 147.37 | 402.17 | 475.21
0.38 | 149.02 | 412.51 | 486.21
0.39 | 150.23 | 422.57 | 496.99
0.4 | 151.42 | 432.62 | 507.56
0.41 | 152.6 | 442.38 | 517.96
0.42 | 153.68 | 452.06 | 528.22
0.43 | 155 | 461.42 | 538.26
0.44 | 155.78 | 470.42 | 548.14
0.45 | 156.71 | 479.32 | 557.71
0.46 | 157.61 | 487.88 | 567.26
0.47 | 158.45 | 496.14 | 575.8
0.48 | 159.35 | 504.12 | 585
0.49 | 160.03 | 511.88 | 593.8
0.5 | 160.73 | 519.26 | 602.2

## Tranconductance (mS-mm)
VGS (V) | VDS = 0.100 V | VDS = 0.500 V | VDS = 0.900 V
-0.75 | -0.001491 | -0.00584 | -0.01334
-0.74 | -0.001462 | -0.0058 | -0.01239
-0.73 | -0.0015225 | -0.00461 | -0.01272
-0.72 | -0.001505 | -0.00465 | -0.01548
-0.71 | -0.001329 | -0.005465 | -0.01366
-0.7 | -0.001209 | -0.005 | -0.010895
-0.69 | -0.001229 | -0.00417 | -0.01291
-0.68 | -0.0012465 | -0.00412 | -0.013535
-0.67 | -0.001021 | -0.00467 | -0.01236
-0.66 | -0.0011505 | -0.00437 | -0.01292
-0.65 | -0.001236 | -0.003675 | -0.01085
-0.64 | -0.0009745 | -0.00332 | -0.009465
-0.63 | -0.000878 | -0.00366 | -0.01056
-0.62 | -0.0009415 | -0.0035 | -0.010385
-0.61 | -0.000911 | -0.00315 | -0.011245
-0.6 | -0.0006545 | -0.003375 | -0.009845
-0.59 | -0.0006985 | -0.003595 | -0.009175
-0.58 | -0.00074 | -0.003105 | -0.011325
-0.57 | -0.0007035 | -0.002655 | -0.009885
-0.56 | -0.0008225 | -0.002465 | -0.00679
-0.55 | -0.000723 | -0.00254 | -0.007625
-0.54 | -0.0005345 | -0.00256 | -0.00763
-0.53 | -0.000624 | -0.00205 | -0.007955
-0.52 | -0.000485 | -0.002265 | -0.00869
-0.51 | -0.0004065 | -0.00232 | -0.00693
-0.5 | -0.0004615 | -0.0018 | -0.00627
-0.49 | -0.0003965 | -0.001415 | -0.00614
-0.48 | -0.000314 | -0.00127 | -0.003475
-0.47 | -7.1e-05 | -0.00108 | -0.002095
-0.46 | 1e-05 | -0.00032 | -0.001345
-0.45 | 0.00015 | 0.0002 | -0.000225
-0.44 | 0.0003215 | 0.001125 | 0.0027
-0.43 | 0.0006065 | 0.00241 | 0.008525
-0.42 | 0.0011175 | 0.003845 | 0.014575
-0.41 | 0.001736 | 0.005885 | 0.02116
-0.4 | 0.002593 | 0.00877 | 0.03071
-0.39 | 0.003655 | 0.012815 | 0.04555
-0.38 | 0.0052105 | 0.018225 | 0.065245
-0.37 | 0.0072905 | 0.025855 | 0.093945
-0.36 | 0.0100245 | 0.036625 | 0.13889
-0.35 | 0.016204 | 0.051375 | 0.193855
-0.34 | 0.022266 | 0.071525 | 0.26575
-0.33 | 0.028155 | 0.09944 | 0.37335
-0.32 | 0.038975 | 0.146015 | 0.5257
-0.31 | 0.05407 | 0.200605 | 0.73705
-0.3 | 0.07463 | 0.26695 | 1.01595
-0.29 | 0.10203 | 0.36845 | 1.413
-0.28 | 0.15399 | 0.51105 | 1.94435
-0.27 | 0.209335 | 0.6938 | 2.6425
-0.26 | 0.27195 | 0.9532 | 3.6495
-0.25 | 0.3709 | 1.3076 | 4.97
-0.24 | 0.50795 | 1.8548 | 6.731
-0.23 | 0.6937 | 2.48175 | 9.0345
-0.22 | 0.9351 | 3.2905 | 12.2435
-0.21 | 1.2807 | 4.47 | 16.79
-0.2 | 1.8282 | 5.984 | 22.155
-0.19 | 2.4783 | 8.0745 | 29.575
-0.18 | 3.228 | 10.8515 | 39.255
-0.17 | 4.3465 | 14.4585 | 51.205
-0.16 | 5.847 | 19.12 | 66.03
-0.15 | 7.8125 | 25.475 | 85.25
-0.14 | 10.461 | 33.295 | 109.315
-0.13 | 13.989 | 43.355 | 136.645
-0.12 | 18.5515 | 55.865 | 166.815
-0.11 | 24.18 | 71.345 | 204.2
-0.1 | 31.79 | 92.205 | 246.6
-0.09 | 41.28 | 114.845 | 290.75
-0.08 | 52.68 | 141.84 | 338.7
-0.07 | 66.96 | 176.1 | 385.65
-0.06 | 84.865 | 213.5 | 439.9
-0.05 | 105.36 | 254.4 | 494.95
-0.04 | 126.22 | 300.75 | 542.85
-0.03 | 154.52 | 350.25 | 597.15
-0.02 | 186.3 | 401.45 | 649.85
-0.01 | 219.75 | 455.8 | 703.7
0 | 255 | 508.8 | 757.3
0.01 | 288.25 | 559.7 | 794
0.02 | 325.35 | 615.5 | 839.5
0.03 | 362.6 | 664.55 | 887.5
0.04 | 395.35 | 711.15 | 917.5
0.05 | 424.3 | 756.4 | 953
0.06 | 454 | 802.5 | 996.5
0.07 | 476.25 | 846 | 1026.5
0.08 | 491.55 | 875.5 | 1044
0.09 | 505.55 | 913 | 1071.5
0.1 | 508.95 | 940.5 | 1100
0.11 | 515.6 | 975.5 | 1125
0.12 | 521 | 1008.5 | 1150
0.13 | 516.5 | 1021 | 1148
0.14 | 509.5 | 1047 | 1163
0.15 | 501 | 1066.5 | 1195
0.16 | 485.5 | 1080 | 1195
0.17 | 464 | 1097.5 | 1202
0.18 | 448.5 | 1110 | 1208.5
0.19 | 431.5 | 1117 | 1216
0.2 | 415 | 1134.5 | 1232.5
0.21 | 398 | 1141 | 1228.5
0.22 | 373 | 1140.5 | 1220
0.23 | 353.5 | 1150 | 1227
0.24 | 334.5 | 1149.5 | 1231
0.25 | 310.5 | 1149 | 1222.5
0.26 | 294.5 | 1149.5 | 1222
0.27 | 279.5 | 1148.5 | 1209
0.28 | 270.5 | 1148 | 1201
0.29 | 248 | 1140 | 1209
0.3 | 221.5 | 1133 | 1195
0.31 | 214 | 1126.5 | 1181
0.32 | 206.5 | 1116 | 1172
0.33 | 198.5 | 1102.5 | 1163
0.34 | 181.5 | 1089.5 | 1148.5
0.35 | 161.5 | 1075 | 1130.5
0.36 | 153 | 1066.5 | 1119
0.37 | 158.5 | 1052 | 1106
0.38 | 143 | 1020 | 1089
0.39 | 120 | 1005.5 | 1067.5
0.4 | 118.5 | 990.5 | 1048.5
0.41 | 113 | 972 | 1033
0.42 | 120 | 952 | 1015
0.43 | 105 | 918 | 996
0.44 | 85.5 | 895 | 972.5
0.45 | 91.5 | 873 | 956
0.46 | 87 | 841 | 904.5
0.47 | 87 | 812 | 887
0.48 | 79 | 787 | 900
0.49 | 69 | 757 | 860
0.5 | 70 | 738 | 840