## IDS-VDS Characteristic (mA-mm)
VGS (V) | VDS = 0.100 V | VDS = 0.500 V | VDS = 0.900 V
-0.75 | 0.00032314 | 0.0013421 | 0.0044368
-0.74 | 0.00030822 | 0.0012843 | 0.0042944
-0.73 | 0.00029527 | 0.0012444 | 0.0041691
-0.72 | 0.00028179 | 0.0011962 | 0.0040545
-0.71 | 0.00026981 | 0.0011628 | 0.0039336
-0.7 | 0.00025926 | 0.0011198 | 0.003796
-0.69 | 0.0002466 | 0.0010753 | 0.0036668
-0.68 | 0.000236 | 0.0010403 | 0.003586
-0.67 | 0.00022535 | 0.000999 | 0.0034607
-0.66 | 0.00021572 | 0.0009693 | 0.0033446
-0.65 | 0.00020619 | 0.0009267 | 0.0032224
-0.64 | 0.00019662 | 0.0008946 | 0.0031362
-0.63 | 0.00018752 | 0.0008613 | 0.0030501
-0.62 | 0.0001785 | 0.0008264 | 0.0029577
-0.61 | 0.00017003 | 0.0008001 | 0.0028497
-0.6 | 0.00016203 | 0.000769 | 0.0027683
-0.59 | 0.00015656 | 0.0007399 | 0.002674
-0.58 | 0.00014693 | 0.0007138 | 0.0025756
-0.57 | 0.00014229 | 0.0006913 | 0.0024855
-0.56 | 0.00013514 | 0.0006655 | 0.0024168
-0.55 | 0.00012823 | 0.0006394 | 0.0023407
-0.54 | 0.00012319 | 0.0006174 | 0.0022805
-0.53 | 0.00011726 | 0.0005957 | 0.0022076
-0.52 | 0.0001124 | 0.000575 | 0.0021405
-0.51 | 0.00010791 | 0.0005553 | 0.0020858
-0.5 | 0.00010386 | 0.0005396 | 0.0020265
-0.49 | 0.00010107 | 0.0005267 | 0.0019773
-0.48 | 9.891e-05 | 0.0005095 | 0.0019434
-0.47 | 9.696e-05 | 0.0005014 | 0.0019225
-0.46 | 9.641e-05 | 0.00050486 | 0.001891
-0.45 | 9.727e-05 | 0.00050466 | 0.0019043
-0.44 | 0.00010056 | 0.00051522 | 0.0019423
-0.43 | 0.00010682 | 0.00053221 | 0.0020156
-0.42 | 0.00011698 | 0.0005692 | 0.0021278
-0.41 | 0.00013287 | 0.0006268 | 0.0023156
-0.4 | 0.00015546 | 0.0007041 | 0.0025985
-0.39 | 0.00018854 | 0.0008217 | 0.0030075
-0.38 | 0.0002357 | 0.0009908 | 0.0036074
-0.37 | 0.00030143 | 0.0012295 | 0.0044623
-0.36 | 0.00039247 | 0.0015541 | 0.0056766
-0.35 | 0.00052029 | 0.0020169 | 0.007476
-0.34 | 0.0007404 | 0.0026681 | 0.009866
-0.33 | 0.0009953 | 0.0035527 | 0.013275
-0.32 | 0.0013464 | 0.0047859 | 0.017959
-0.31 | 0.0018339 | 0.006701 | 0.024592
-0.3 | 0.0025043 | 0.009108 | 0.033821
-0.29 | 0.0034303 | 0.01237 | 0.046399
-0.28 | 0.0046844 | 0.016974 | 0.06439
-0.27 | 0.006688 | 0.023324 | 0.08789
-0.26 | 0.009111 | 0.031873 | 0.12117
-0.25 | 0.012453 | 0.04355 | 0.16531
-0.24 | 0.016956 | 0.06041 | 0.22586
-0.23 | 0.023152 | 0.08233 | 0.30921
-0.22 | 0.031553 | 0.11188 | 0.42074
-0.21 | 0.042847 | 0.15165 | 0.5696
-0.2 | 0.05886 | 0.20528 | 0.7724
-0.19 | 0.07964 | 0.27712 | 1.0351
-0.18 | 0.10849 | 0.37559 | 1.392
-0.17 | 0.1463 | 0.50168 | 1.8519
-0.16 | 0.19726 | 0.6777 | 2.4548
-0.15 | 0.26547 | 0.9012 | 3.2207
-0.14 | 0.35721 | 1.2018 | 4.221
-0.13 | 0.47831 | 1.5899 | 5.458
-0.12 | 0.6447 | 2.0968 | 7.064
-0.11 | 0.8567 | 2.7417 | 8.913
-0.1 | 1.1365 | 3.5632 | 11.22
-0.09 | 1.5029 | 4.6261 | 13.966
-0.08 | 1.9681 | 5.921 | 17.104
-0.07 | 2.5702 | 7.543 | 20.808
-0.06 | 3.327 | 9.476 | 24.888
-0.05 | 4.2775 | 11.879 | 29.66
-0.04 | 5.4542 | 14.662 | 34.924
-0.03 | 6.834 | 17.939 | 40.643
-0.02 | 8.544 | 21.737 | 47.054
-0.01 | 10.57 | 25.988 | 53.691
0 | 12.963 | 30.93 | 61.11
0.01 | 15.64 | 36.262 | 68.98
0.02 | 18.713 | 42.169 | 77.08
0.03 | 22.183 | 48.599 | 85.77
0.04 | 25.934 | 55.495 | 94.83
0.05 | 30.024 | 62.75 | 104.16
0.06 | 34.375 | 70.57 | 114.01
0.07 | 39.058 | 78.97 | 124.19
0.08 | 43.835 | 87.55 | 134.5
0.09 | 48.839 | 96.41 | 145.07
0.1 | 53.924 | 105.65 | 155.96
0.11 | 58.92 | 115.3 | 167.09
0.12 | 64.22 | 125.26 | 178.51
0.13 | 69.42 | 135.38 | 190.08
0.14 | 74.54 | 145.79 | 201.5
0.15 | 79.52 | 156.19 | 213.37
0.16 | 84.39 | 167.11 | 225.4
0.17 | 89.21 | 177.92 | 237.34
0.18 | 93.8 | 188.93 | 249.42
0.19 | 98.22 | 200.03 | 261.45
0.2 | 102.42 | 211.24 | 273.67
0.21 | 106.45 | 222.62 | 286.06
0.22 | 110.3 | 234.08 | 298.26
0.23 | 113.88 | 245.52 | 310.38
0.24 | 117.28 | 256.82 | 322.7
0.25 | 120.62 | 268.48 | 334.98
0.26 | 123.62 | 279.95 | 347.1
0.27 | 126.55 | 291.33 | 359.32
0.28 | 129.13 | 302.91 | 371.19
0.29 | 131.64 | 314.07 | 383.26
0.3 | 134.1 | 325.57 | 395.41
0.31 | 136.47 | 336.87 | 407.22
0.32 | 138.51 | 347.98 | 418.94
0.33 | 140.35 | 359.12 | 430.59
0.34 | 142.25 | 370.06 | 442.07
0.35 | 143.94 | 380.84 | 453.49
0.36 | 145.81 | 391.56 | 464.7
0.37 | 147.17 | 402.21 | 475.8
0.38 | 148.48 | 412.46 | 486.73
0.39 | 149.89 | 422.64 | 497.44
0.4 | 151.06 | 432.56 | 508.06
0.41 | 152.42 | 442.3 | 518.45
0.42 | 153.34 | 451.99 | 528.58
0.43 | 154.41 | 461.21 | 538.61
0.44 | 155.4 | 470.27 | 548.46
0.45 | 156.55 | 479.05 | 557.98
0.46 | 157.31 | 487.63 | 567.47
0.47 | 158.09 | 495.94 | 576.4
0.48 | 158.83 | 503.87 | 585
0.49 | 159.75 | 511.51 | 593.8
0.5 | 160.55 | 518.96 | 602.2

## Tranconductance (mS-mm)
VGS (V) | VDS = 0.100 V | VDS = 0.500 V | VDS = 0.900 V
-0.75 | -0.001492 | -0.00578 | -0.01424
-0.74 | -0.0013935 | -0.004885 | -0.013385
-0.73 | -0.0013215 | -0.004405 | -0.011995
-0.72 | -0.001273 | -0.00408 | -0.011775
-0.71 | -0.0011265 | -0.00382 | -0.012925
-0.7 | -0.0011605 | -0.004375 | -0.01334
-0.69 | -0.001163 | -0.003975 | -0.0105
-0.68 | -0.0010625 | -0.003815 | -0.010305
-0.67 | -0.001014 | -0.00355 | -0.01207
-0.66 | -0.000958 | -0.003615 | -0.011915
-0.65 | -0.000955 | -0.003735 | -0.01042
-0.64 | -0.0009335 | -0.00327 | -0.008615
-0.63 | -0.000906 | -0.00341 | -0.008925
-0.62 | -0.0008745 | -0.00306 | -0.01002
-0.61 | -0.0008235 | -0.00287 | -0.00947
-0.6 | -0.0006735 | -0.00301 | -0.008785
-0.59 | -0.000755 | -0.00276 | -0.009635
-0.58 | -0.0007135 | -0.00243 | -0.009425
-0.57 | -0.0005895 | -0.002415 | -0.00794
-0.56 | -0.000703 | -0.002595 | -0.00724
-0.55 | -0.0005975 | -0.002405 | -0.006815
-0.54 | -0.0005485 | -0.002185 | -0.006655
-0.53 | -0.0005395 | -0.00212 | -0.007
-0.52 | -0.0004675 | -0.00202 | -0.00609
-0.51 | -0.000427 | -0.00177 | -0.0057
-0.5 | -0.000342 | -0.00143 | -0.005425
-0.49 | -0.0002475 | -0.001505 | -0.004155
-0.48 | -0.0002055 | -0.001265 | -0.00274
-0.47 | -0.000125 | -0.000232 | -0.00262
-0.46 | 1.55e-05 | 0.000163 | -0.00091
-0.45 | 0.0002075 | 0.000518 | 0.002565
-0.44 | 0.0004775 | 0.0013775 | 0.005565
-0.43 | 0.000821 | 0.002699 | 0.009275
-0.42 | 0.0013025 | 0.0047295 | 0.015
-0.41 | 0.001924 | 0.006745 | 0.023535
-0.4 | 0.0027835 | 0.009745 | 0.034595
-0.39 | 0.004012 | 0.014335 | 0.050445
-0.38 | 0.0056445 | 0.02039 | 0.07274
-0.37 | 0.0078385 | 0.028165 | 0.10346
-0.36 | 0.010943 | 0.03937 | 0.150685
-0.35 | 0.0173965 | 0.0557 | 0.20947
-0.34 | 0.0237505 | 0.07679 | 0.28995
-0.33 | 0.0303 | 0.10589 | 0.40465
-0.32 | 0.04193 | 0.157415 | 0.56585
-0.31 | 0.057895 | 0.216105 | 0.7931
-0.3 | 0.07982 | 0.28345 | 1.09035
-0.29 | 0.109005 | 0.3933 | 1.52845
-0.28 | 0.162885 | 0.5477 | 2.07455
-0.27 | 0.22133 | 0.74495 | 2.839
-0.26 | 0.28825 | 1.0113 | 3.871
-0.25 | 0.39225 | 1.42685 | 5.2345
-0.24 | 0.53495 | 1.939 | 7.195
-0.23 | 0.72985 | 2.5735 | 9.744
-0.22 | 0.98475 | 3.466 | 13.0195
-0.21 | 1.36535 | 4.67 | 17.583
-0.2 | 1.83965 | 6.2735 | 23.275
-0.19 | 2.4815 | 8.5155 | 30.98
-0.18 | 3.333 | 11.228 | 40.84
-0.17 | 4.4385 | 15.1055 | 53.14
-0.16 | 5.9585 | 19.976 | 68.44
-0.15 | 7.9975 | 26.205 | 88.31
-0.14 | 10.642 | 34.435 | 111.865
-0.13 | 14.3745 | 44.75 | 142.15
-0.12 | 18.9195 | 57.59 | 172.75
-0.11 | 24.59 | 73.32 | 207.8
-0.1 | 32.31 | 94.22 | 252.65
-0.09 | 41.58 | 117.89 | 294.2
-0.08 | 53.365 | 145.845 | 342.1
-0.07 | 67.945 | 177.75 | 389.2
-0.06 | 85.365 | 216.8 | 442.6
-0.05 | 106.36 | 259.3 | 501.8
-0.04 | 127.825 | 303 | 549.15
-0.03 | 154.49 | 353.75 | 606.5
-0.02 | 186.8 | 402.45 | 652.4
-0.01 | 220.95 | 459.65 | 702.8
0 | 253.5 | 513.7 | 764.45
0.01 | 287.5 | 561.95 | 798.5
0.02 | 327.15 | 616.85 | 839.5
0.03 | 361.05 | 666.3 | 887.5
0.04 | 392.05 | 707.55 | 919.5
0.05 | 422.05 | 753.75 | 959
0.06 | 451.7 | 811 | 1001.5
0.07 | 473 | 849 | 1024.5
0.08 | 489.05 | 872 | 1044
0.09 | 504.45 | 905 | 1073
0.1 | 504.05 | 944.5 | 1101
0.11 | 514.8 | 980.5 | 1127.5
0.12 | 525 | 1004 | 1149.5
0.13 | 516 | 1026.5 | 1149.5
0.14 | 505 | 1040.5 | 1164.5
0.15 | 492.5 | 1066 | 1195
0.16 | 484.5 | 1086.5 | 1198.5
0.17 | 470.5 | 1091 | 1201
0.18 | 450.5 | 1105.5 | 1205.5
0.19 | 431 | 1115.5 | 1212.5
0.2 | 411.5 | 1129.5 | 1230.5
0.21 | 394 | 1142 | 1229.5
0.22 | 371.5 | 1145 | 1216
0.23 | 349 | 1137 | 1222
0.24 | 337 | 1148 | 1230
0.25 | 317 | 1156.5 | 1220
0.26 | 296.5 | 1142.5 | 1217
0.27 | 275.5 | 1148 | 1204.5
0.28 | 254.5 | 1137 | 1197
0.29 | 248.5 | 1133 | 1211
0.3 | 241.5 | 1140 | 1198
0.31 | 220.5 | 1120.5 | 1176.5
0.32 | 194 | 1112.5 | 1168.5
0.33 | 187 | 1104 | 1156.5
0.34 | 179.5 | 1086 | 1145
0.35 | 178 | 1075 | 1131.5
0.36 | 161.5 | 1068.5 | 1115.5
0.37 | 133.5 | 1045 | 1101.5
0.38 | 136 | 1021.5 | 1082
0.39 | 129 | 1005 | 1066.5
0.4 | 126.5 | 983 | 1050.5
0.41 | 114 | 971.5 | 1026
0.42 | 99.5 | 945.5 | 1008
0.43 | 103 | 914 | 994
0.44 | 107 | 892 | 968.5
0.45 | 95.5 | 868 | 950.5
0.46 | 77 | 844.5 | 921
0.47 | 76 | 812 | 876.5
0.48 | 83 | 778.5 | 870
0.49 | 86 | 754.5 | 860
0.5 | 80 | 745 | 840