## IDS-VDS Characteristic (mA-mm)
VGS (V) | VDS = 0.100 V | VDS = 0.500 V | VDS = 0.900 V
-0.75 | 0.00036188 | 0.0014885 | 0.0049923
-0.74 | 0.00034489 | 0.0014392 | 0.0048492
-0.73 | 0.00033133 | 0.0013967 | 0.0046999
-0.72 | 0.00031467 | 0.0013399 | 0.0045577
-0.71 | 0.00030266 | 0.0012942 | 0.0044036
-0.7 | 0.00028716 | 0.0012465 | 0.0042705
-0.69 | 0.00027464 | 0.0012028 | 0.0041431
-0.68 | 0.0002628 | 0.0011534 | 0.0040327
-0.67 | 0.00024891 | 0.0011167 | 0.0038828
-0.66 | 0.00023897 | 0.0010758 | 0.0037464
-0.65 | 0.00022833 | 0.0010333 | 0.0036414
-0.64 | 0.00021779 | 0.0009984 | 0.0035214
-0.63 | 0.00020864 | 0.0009537 | 0.003414
-0.62 | 0.0001996 | 0.0009268 | 0.0033218
-0.61 | 0.00019049 | 0.0008934 | 0.0031953
-0.6 | 0.00018187 | 0.0008584 | 0.0030861
-0.59 | 0.000173 | 0.0008248 | 0.0029943
-0.58 | 0.00016589 | 0.0007922 | 0.0028953
-0.57 | 0.00015803 | 0.0007665 | 0.00281
-0.56 | 0.00015063 | 0.0007317 | 0.0027156
-0.55 | 0.00014246 | 0.0007086 | 0.0026187
-0.54 | 0.00013648 | 0.0006841 | 0.002531
-0.53 | 0.00013141 | 0.0006587 | 0.0024525
-0.52 | 0.00012587 | 0.0006336 | 0.0023822
-0.51 | 0.00012056 | 0.0006087 | 0.0023157
-0.5 | 0.00011568 | 0.0005907 | 0.0022552
-0.49 | 0.00011105 | 0.0005759 | 0.0021952
-0.48 | 0.00010737 | 0.0005631 | 0.0021525
-0.47 | 0.00010563 | 0.0005518 | 0.0021122
-0.46 | 0.00010477 | 0.000546 | 0.0020887
-0.45 | 0.00010584 | 0.0005447 | 0.0020844
-0.44 | 0.00010812 | 0.0005526 | 0.0021047
-0.43 | 0.00011294 | 0.0005656 | 0.0021677
-0.42 | 0.0001221 | 0.0005955 | 0.0022637
-0.41 | 0.00013656 | 0.0006463 | 0.0024281
-0.4 | 0.00015818 | 0.0007191 | 0.0026838
-0.39 | 0.00018952 | 0.0008324 | 0.0030704
-0.38 | 0.00023435 | 0.0009896 | 0.0036161
-0.37 | 0.00029736 | 0.0012082 | 0.0044114
-0.36 | 0.00038465 | 0.0015185 | 0.005557
-0.35 | 0.00050747 | 0.0019536 | 0.007235
-0.34 | 0.00072 | 0.0025778 | 0.009512
-0.33 | 0.0009662 | 0.0034268 | 0.012645
-0.32 | 0.0013057 | 0.0046111 | 0.017062
-0.31 | 0.0017738 | 0.006404 | 0.023367
-0.3 | 0.0024178 | 0.008677 | 0.032023
-0.29 | 0.0033152 | 0.01183 | 0.043947
-0.28 | 0.0045307 | 0.016189 | 0.0607
-0.27 | 0.006464 | 0.022233 | 0.08352
-0.26 | 0.008802 | 0.030465 | 0.1148
-0.25 | 0.012052 | 0.04195 | 0.15692
-0.24 | 0.016456 | 0.05748 | 0.21401
-0.23 | 0.022506 | 0.07852 | 0.29361
-0.22 | 0.030609 | 0.10722 | 0.39876
-0.21 | 0.04176 | 0.14589 | 0.54091
-0.2 | 0.056873 | 0.19755 | 0.7329
-0.19 | 0.07964 | 0.26821 | 0.9859
-0.18 | 0.10837 | 0.36368 | 1.327
-0.17 | 0.1463 | 0.48742 | 1.7735
-0.16 | 0.19708 | 0.6562 | 2.3488
-0.15 | 0.26514 | 0.8761 | 3.1088
-0.14 | 0.35638 | 1.1689 | 4.0617
-0.13 | 0.47822 | 1.5455 | 5.255
-0.12 | 0.6387 | 2.0364 | 6.78
-0.11 | 0.8523 | 2.6734 | 8.639
-0.1 | 1.1308 | 3.4666 | 10.834
-0.09 | 1.4937 | 4.5178 | 13.551
-0.08 | 1.9653 | 5.794 | 16.673
-0.07 | 2.552 | 7.389 | 20.263
-0.06 | 3.3116 | 9.327 | 24.415
-0.05 | 4.2655 | 11.644 | 29.042
-0.04 | 5.431 | 14.451 | 34.209
-0.03 | 6.816 | 17.647 | 39.961
-0.02 | 8.535 | 21.396 | 46.165
-0.01 | 10.542 | 25.688 | 52.91
0 | 12.915 | 30.587 | 60.38
0.01 | 15.65 | 35.862 | 68.06
0.02 | 18.685 | 41.714 | 76.14
0.03 | 22.164 | 48.165 | 84.89
0.04 | 25.918 | 55.068 | 93.96
0.05 | 30.026 | 62.29 | 103.26
0.06 | 34.371 | 70.1 | 113.07
0.07 | 39.028 | 78.45 | 123.23
0.08 | 43.877 | 87.01 | 133.58
0.09 | 48.856 | 96.03 | 144.26
0.1 | 53.949 | 105.29 | 155.07
0.11 | 58.96 | 114.88 | 166.19
0.12 | 64.25 | 124.78 | 177.72
0.13 | 69.42 | 134.9 | 189.19
0.14 | 74.54 | 145.31 | 200.88
0.15 | 79.6 | 155.89 | 212.54
0.16 | 84.59 | 166.73 | 224.59
0.17 | 89.26 | 177.43 | 236.56
0.18 | 93.91 | 188.61 | 248.69
0.19 | 98.27 | 199.79 | 260.74
0.2 | 102.45 | 211.02 | 272.97
0.21 | 106.57 | 222.52 | 285.36
0.22 | 110.4 | 233.88 | 297.64
0.23 | 114.04 | 245.37 | 309.93
0.24 | 117.43 | 256.82 | 322.04
0.25 | 120.66 | 268.44 | 334.56
0.26 | 123.71 | 279.85 | 346.75
0.27 | 126.69 | 291.36 | 358.89
0.28 | 129.43 | 302.84 | 371.08
0.29 | 131.9 | 314.31 | 382.99
0.3 | 134.29 | 325.79 | 395.18
0.31 | 136.47 | 336.97 | 407.05
0.32 | 138.75 | 348.24 | 418.84
0.33 | 140.73 | 359.36 | 430.46
0.34 | 142.48 | 370.33 | 442.08
0.35 | 144.25 | 381.29 | 453.52
0.36 | 145.74 | 391.9 | 464.81
0.37 | 147.53 | 402.61 | 476.07
0.38 | 148.82 | 412.96 | 486.93
0.39 | 150.11 | 423.18 | 497.8
0.4 | 151.34 | 433.09 | 508.43
0.41 | 152.62 | 442.87 | 518.81
0.42 | 153.84 | 452.56 | 529.21
0.43 | 154.91 | 461.92 | 539.14
0.44 | 155.79 | 471.02 | 549.09
0.45 | 156.71 | 479.8 | 558.67
0.46 | 157.83 | 488.46 | 568.15
0.47 | 158.64 | 496.72 | 577
0.48 | 159.33 | 504.73 | 586
0.49 | 160.07 | 512.52 | 594.8
0.5 | 160.71 | 519.9 | 603

## Tranconductance (mS-mm)
VGS (V) | VDS = 0.100 V | VDS = 0.500 V | VDS = 0.900 V
-0.75 | -0.001699 | -0.00493 | -0.01431
-0.74 | -0.0015275 | -0.00459 | -0.01462
-0.73 | -0.001511 | -0.004965 | -0.014575
-0.72 | -0.0014335 | -0.005125 | -0.014815
-0.71 | -0.0013755 | -0.00467 | -0.01436
-0.7 | -0.001401 | -0.00457 | -0.013025
-0.69 | -0.001218 | -0.004655 | -0.01189
-0.68 | -0.0012865 | -0.004305 | -0.013015
-0.67 | -0.0011915 | -0.00388 | -0.014315
-0.66 | -0.001029 | -0.00417 | -0.01207
-0.65 | -0.001059 | -0.00387 | -0.01125
-0.64 | -0.0009845 | -0.00398 | -0.01137
-0.63 | -0.0009095 | -0.00358 | -0.00998
-0.62 | -0.0009075 | -0.003015 | -0.010935
-0.61 | -0.0008865 | -0.00342 | -0.011785
-0.6 | -0.0008745 | -0.00343 | -0.01005
-0.59 | -0.000799 | -0.00331 | -0.00954
-0.58 | -0.0007485 | -0.002915 | -0.009215
-0.57 | -0.000763 | -0.003025 | -0.008985
-0.56 | -0.0007785 | -0.002895 | -0.009565
-0.55 | -0.0007075 | -0.00238 | -0.00923
-0.54 | -0.0005525 | -0.002495 | -0.00831
-0.53 | -0.0005305 | -0.002525 | -0.00744
-0.52 | -0.0005425 | -0.0025 | -0.00684
-0.51 | -0.0005095 | -0.002145 | -0.00635
-0.5 | -0.0004755 | -0.00164 | -0.006025
-0.49 | -0.0004155 | -0.00138 | -0.005135
-0.48 | -0.000271 | -0.001205 | -0.00415
-0.47 | -0.00013 | -0.000855 | -0.00319
-0.46 | 1.05e-05 | -0.000355 | -0.00139
-0.45 | 0.0001675 | 0.00033 | 0.0008
-0.44 | 0.000355 | 0.001045 | 0.004165
-0.43 | 0.000699 | 0.002145 | 0.00795
-0.42 | 0.001181 | 0.004035 | 0.01302
-0.41 | 0.001804 | 0.00618 | 0.021005
-0.4 | 0.002648 | 0.009305 | 0.032115
-0.39 | 0.0038085 | 0.013525 | 0.046615
-0.38 | 0.005392 | 0.01879 | 0.06705
-0.37 | 0.007515 | 0.026445 | 0.097045
-0.36 | 0.0105055 | 0.03727 | 0.14118
-0.35 | 0.0167675 | 0.052965 | 0.19775
-0.34 | 0.0229365 | 0.07366 | 0.2705
-0.33 | 0.029285 | 0.101665 | 0.3775
-0.32 | 0.04038 | 0.14886 | 0.5361
-0.31 | 0.055605 | 0.203295 | 0.74805
-0.3 | 0.07707 | 0.2713 | 1.029
-0.29 | 0.105645 | 0.3756 | 1.43385
-0.28 | 0.15744 | 0.52015 | 1.97865
-0.27 | 0.213565 | 0.7138 | 2.705
-0.26 | 0.2794 | 0.98585 | 3.67
-0.25 | 0.3827 | 1.35075 | 4.9605
-0.24 | 0.5227 | 1.8285 | 6.8345
-0.23 | 0.70765 | 2.487 | 9.2375
-0.22 | 0.9627 | 3.3685 | 12.365
-0.21 | 1.3132 | 4.5165 | 16.707
-0.2 | 1.894 | 6.116 | 22.2495
-0.19 | 2.57485 | 8.3065 | 29.705
-0.18 | 3.333 | 10.9605 | 39.38
-0.17 | 4.4355 | 14.626 | 51.09
-0.16 | 5.942 | 19.434 | 66.765
-0.15 | 7.965 | 25.635 | 85.645
-0.14 | 10.654 | 33.47 | 107.31
-0.13 | 14.116 | 43.375 | 135.915
-0.12 | 18.704 | 56.395 | 169.2
-0.11 | 24.605 | 71.51 | 202.7
-0.1 | 32.07 | 92.22 | 245.6
-0.09 | 41.725 | 116.37 | 291.95
-0.08 | 52.915 | 143.56 | 335.6
-0.07 | 67.315 | 176.65 | 387.1
-0.06 | 85.675 | 212.75 | 438.95
-0.05 | 105.97 | 256.2 | 489.7
-0.04 | 127.525 | 300.15 | 545.95
-0.03 | 155.2 | 347.25 | 597.8
-0.02 | 186.3 | 402.05 | 647.45
-0.01 | 219 | 459.55 | 710.75
0 | 255.4 | 508.7 | 757.5
0.01 | 288.5 | 556.35 | 788
0.02 | 325.7 | 615.15 | 841.5
0.03 | 361.65 | 667.7 | 891
0.04 | 393.1 | 706.25 | 918.5
0.05 | 422.65 | 751.6 | 955.5
0.06 | 450.1 | 808 | 998.5
0.07 | 475.3 | 845.5 | 1025.5
0.08 | 491.4 | 879 | 1051.5
0.09 | 503.6 | 914 | 1074.5
0.1 | 505.2 | 942.5 | 1096.5
0.11 | 515.05 | 974.5 | 1132.5
0.12 | 523 | 1001 | 1150
0.13 | 514.5 | 1026.5 | 1158
0.14 | 509 | 1049.5 | 1167.5
0.15 | 502.5 | 1071 | 1185.5
0.16 | 483 | 1077 | 1201
0.17 | 466 | 1094 | 1205
0.18 | 450.5 | 1118 | 1209
0.19 | 427 | 1120.5 | 1214
0.2 | 415 | 1136.5 | 1231
0.21 | 397.5 | 1143 | 1233.5
0.22 | 373.5 | 1142.5 | 1228.5
0.23 | 351.5 | 1147 | 1220
0.24 | 331 | 1153.5 | 1231.5
0.25 | 314 | 1151.5 | 1235.5
0.26 | 301.5 | 1146 | 1216.5
0.27 | 286 | 1149.5 | 1216.5
0.28 | 260.5 | 1147.5 | 1205
0.29 | 243 | 1147.5 | 1205
0.3 | 228.5 | 1133 | 1203
0.31 | 223 | 1122.5 | 1183
0.32 | 213 | 1119.5 | 1170.5
0.33 | 186.5 | 1104.5 | 1162
0.34 | 176 | 1096.5 | 1153
0.35 | 163 | 1078.5 | 1136.5
0.36 | 164 | 1066 | 1127.5
0.37 | 154 | 1053 | 1106
0.38 | 129 | 1028.5 | 1086.5
0.39 | 126 | 1006.5 | 1075
0.4 | 125.5 | 984.5 | 1050.5
0.41 | 125 | 973.5 | 1039
0.42 | 114.5 | 952.5 | 1016.5
0.43 | 97.5 | 923 | 994
0.44 | 90 | 894 | 976.5
0.45 | 102 | 872 | 953
0.46 | 96.5 | 846 | 916.5
0.47 | 75 | 813.5 | 892.5
0.48 | 71.5 | 790 | 890
0.49 | 69 | 758.5 | 850
0.5 | 64 | 738 | 820