## IDS-VDS Characteristic (mA-mm)
VGS (V) | VDS = 0.100 V | VDS = 0.500 V | VDS = 0.900 V
-0.75 | 0.00040444 | 0.0017563 | 0.006049
-0.74 | 0.00038856 | 0.0017032 | 0.005876
-0.73 | 0.00037142 | 0.0016451 | 0.005671
-0.72 | 0.0003529 | 0.0015809 | 0.005472
-0.71 | 0.00033603 | 0.0015105 | 0.005326
-0.7 | 0.00032049 | 0.001451 | 0.005134
-0.69 | 0.00030448 | 0.0013999 | 0.0049364
-0.68 | 0.00029246 | 0.0013418 | 0.0047679
-0.67 | 0.0002781 | 0.0012962 | 0.0046143
-0.66 | 0.00026606 | 0.0012547 | 0.0044962
-0.65 | 0.00025351 | 0.0011973 | 0.0043438
-0.64 | 0.00024055 | 0.0011563 | 0.0042055
-0.63 | 0.00022944 | 0.0011117 | 0.0040682
-0.62 | 0.00021829 | 0.0010695 | 0.0039289
-0.61 | 0.00020697 | 0.001026 | 0.0038073
-0.6 | 0.00019887 | 0.0009868 | 0.0036932
-0.59 | 0.00018822 | 0.000953 | 0.0035506
-0.58 | 0.00017972 | 0.000914 | 0.0034471
-0.57 | 0.00017057 | 0.0008816 | 0.0033176
-0.56 | 0.0001622 | 0.0008477 | 0.0032041
-0.55 | 0.00015598 | 0.0008138 | 0.0031032
-0.54 | 0.00014784 | 0.0007821 | 0.0030028
-0.53 | 0.0001415 | 0.0007537 | 0.0029053
-0.52 | 0.00013559 | 0.0007283 | 0.0028108
-0.51 | 0.00012883 | 0.0007038 | 0.0027325
-0.5 | 0.0001232 | 0.0006733 | 0.0026582
-0.49 | 0.00011948 | 0.0006521 | 0.0025976
-0.48 | 0.00011476 | 0.0006363 | 0.0025089
-0.47 | 0.00011232 | 0.0006227 | 0.0024544
-0.46 | 0.00011016 | 0.0006111 | 0.0024098
-0.45 | 0.00010984 | 0.0006021 | 0.0023953
-0.44 | 0.00011101 | 0.0005996 | 0.002388
-0.43 | 0.00011517 | 0.0006098 | 0.0024156
-0.42 | 0.00012334 | 0.0006322 | 0.002492
-0.41 | 0.00013566 | 0.000675 | 0.0026313
-0.4 | 0.00015458 | 0.0007376 | 0.0028399
-0.39 | 0.00018329 | 0.0008323 | 0.0031599
-0.38 | 0.00022379 | 0.0009715 | 0.0036605
-0.37 | 0.00028088 | 0.0011682 | 0.0043653
-0.36 | 0.0003617 | 0.0014486 | 0.0053581
-0.35 | 0.00047443 | 0.0018411 | 0.006853
-0.34 | 0.0006717 | 0.0024044 | 0.008915
-0.33 | 0.0008983 | 0.0031784 | 0.011756
-0.32 | 0.0012207 | 0.0042536 | 0.01583
-0.31 | 0.0016581 | 0.005867 | 0.021447
-0.3 | 0.0022718 | 0.00798 | 0.029459
-0.29 | 0.0030999 | 0.010891 | 0.040327
-0.28 | 0.0042487 | 0.014839 | 0.05568
-0.27 | 0.005917 | 0.02041 | 0.07678
-0.26 | 0.008118 | 0.027982 | 0.10562
-0.25 | 0.01111 | 0.038534 | 0.14494
-0.24 | 0.015198 | 0.052731 | 0.19889
-0.23 | 0.020839 | 0.07365 | 0.27333
-0.22 | 0.028436 | 0.09997 | 0.37202
-0.21 | 0.038956 | 0.13609 | 0.50416
-0.2 | 0.053107 | 0.18446 | 0.6854
-0.19 | 0.07502 | 0.25054 | 0.9256
-0.18 | 0.10188 | 0.3391 | 1.2505
-0.17 | 0.13849 | 0.45911 | 1.671
-0.16 | 0.18705 | 0.6195 | 2.2247
-0.15 | 0.25189 | 0.828 | 2.9309
-0.14 | 0.341 | 1.0996 | 3.8656
-0.13 | 0.45671 | 1.4693 | 5.0191
-0.12 | 0.6151 | 1.9391 | 6.496
-0.11 | 0.8192 | 2.5463 | 8.266
-0.1 | 1.0909 | 3.3286 | 10.44
-0.09 | 1.4476 | 4.3146 | 13.086
-0.08 | 1.9034 | 5.565 | 16.112
-0.07 | 2.4861 | 7.106 | 19.678
-0.06 | 3.235 | 8.993 | 23.662
-0.05 | 4.1727 | 11.312 | 28.278
-0.04 | 5.3166 | 13.993 | 33.372
-0.03 | 6.696 | 17.196 | 38.979
-0.02 | 8.37 | 20.885 | 45.222
-0.01 | 10.38 | 25.092 | 51.888
0 | 12.729 | 29.893 | 59.17
0.01 | 15.446 | 35.166 | 66.9
0.02 | 18.453 | 40.958 | 74.93
0.03 | 21.919 | 47.39 | 83.58
0.04 | 25.637 | 54.243 | 92.48
0.05 | 29.705 | 61.47 | 101.9
0.06 | 34.072 | 69.26 | 111.56
0.07 | 38.694 | 77.44 | 121.7
0.08 | 43.568 | 86.09 | 132.08
0.09 | 48.539 | 94.98 | 142.5
0.1 | 53.617 | 104.31 | 153.46
0.11 | 58.62 | 113.81 | 164.59
0.12 | 63.83 | 123.76 | 175.96
0.13 | 69.06 | 133.91 | 187.52
0.14 | 74.21 | 144.28 | 199.03
0.15 | 79.2 | 154.76 | 210.83
0.16 | 84.17 | 165.47 | 222.84
0.17 | 88.86 | 176.5 | 234.86
0.18 | 93.4 | 187.49 | 246.84
0.19 | 97.83 | 198.67 | 259
0.2 | 102.08 | 210.06 | 271.25
0.21 | 106.13 | 221.31 | 283.57
0.22 | 109.99 | 232.78 | 295.83
0.23 | 113.69 | 244.26 | 308
0.24 | 117.01 | 255.75 | 320.42
0.25 | 120.28 | 267.35 | 332.84
0.26 | 123.34 | 278.89 | 345
0.27 | 126.17 | 290.36 | 357.29
0.28 | 129.06 | 301.86 | 369.29
0.29 | 131.48 | 313.28 | 381.41
0.3 | 133.84 | 324.63 | 393.54
0.31 | 136.11 | 336.05 | 405.5
0.32 | 138.23 | 347.3 | 417.3
0.33 | 140.36 | 358.41 | 429.03
0.34 | 142.14 | 369.55 | 440.62
0.35 | 143.74 | 380.24 | 452.08
0.36 | 145.42 | 391.11 | 463.43
0.37 | 147.19 | 401.79 | 474.54
0.38 | 148.58 | 412.17 | 485.68
0.39 | 149.85 | 422.41 | 496.46
0.4 | 151.1 | 432.41 | 507.1
0.41 | 152.2 | 442.31 | 517.68
0.42 | 153.64 | 451.94 | 527.94
0.43 | 154.6 | 461.36 | 538.12
0.44 | 155.43 | 470.43 | 547.95
0.45 | 156.43 | 479.31 | 557.62
0.46 | 157.32 | 488.13 | 567.16
0.47 | 158.33 | 496.35 | 576
0.48 | 159.04 | 504.43 | 585
0.49 | 159.72 | 512.13 | 593.8
0.5 | 160.53 | 519.73 | 602.5

## Tranconductance (mS-mm)
VGS (V) | VDS = 0.100 V | VDS = 0.500 V | VDS = 0.900 V
-0.75 | -0.001588 | -0.00531 | -0.0173
-0.74 | -0.001651 | -0.00556 | -0.0189
-0.73 | -0.001783 | -0.006115 | -0.0202
-0.72 | -0.0017695 | -0.00673 | -0.01725
-0.71 | -0.0016205 | -0.006495 | -0.0169
-0.7 | -0.0015775 | -0.00553 | -0.01948
-0.69 | -0.0014015 | -0.00546 | -0.018305
-0.68 | -0.001319 | -0.005185 | -0.016105
-0.67 | -0.00132 | -0.004355 | -0.013585
-0.66 | -0.0012295 | -0.004945 | -0.013525
-0.65 | -0.0012755 | -0.00492 | -0.014535
-0.64 | -0.0012035 | -0.00428 | -0.01378
-0.63 | -0.001113 | -0.00434 | -0.01383
-0.62 | -0.0011235 | -0.004285 | -0.013045
-0.61 | -0.000971 | -0.004135 | -0.011785
-0.6 | -0.0009375 | -0.00365 | -0.012835
-0.59 | -0.0009575 | -0.00364 | -0.012305
-0.58 | -0.0008825 | -0.00357 | -0.01165
-0.57 | -0.000876 | -0.003315 | -0.01215
-0.56 | -0.0007295 | -0.00339 | -0.01072
-0.55 | -0.000718 | -0.00328 | -0.010065
-0.54 | -0.000724 | -0.003005 | -0.009895
-0.53 | -0.0006125 | -0.00269 | -0.0096
-0.52 | -0.0006335 | -0.002495 | -0.00864
-0.51 | -0.0006195 | -0.00275 | -0.00763
-0.5 | -0.0004675 | -0.002585 | -0.006745
-0.49 | -0.000422 | -0.00185 | -0.007465
-0.48 | -0.000358 | -0.00147 | -0.00716
-0.47 | -0.00023 | -0.00126 | -0.004955
-0.46 | -0.000124 | -0.00103 | -0.002955
-0.45 | 4.25e-05 | -0.000575 | -0.00109
-0.44 | 0.0002665 | 0.000385 | 0.001015
-0.43 | 0.0006165 | 0.00163 | 0.0052
-0.42 | 0.0010245 | 0.00326 | 0.010785
-0.41 | 0.001562 | 0.00527 | 0.017395
-0.4 | 0.0023815 | 0.007865 | 0.02643
-0.39 | 0.0034605 | 0.011695 | 0.04103
-0.38 | 0.0048795 | 0.016795 | 0.06027
-0.37 | 0.0068955 | 0.023855 | 0.08488
-0.36 | 0.0096775 | 0.033645 | 0.124385
-0.35 | 0.0155 | 0.04779 | 0.177845
-0.34 | 0.0211935 | 0.066865 | 0.24515
-0.33 | 0.02745 | 0.09246 | 0.34575
-0.32 | 0.03799 | 0.13443 | 0.48455
-0.31 | 0.052555 | 0.18632 | 0.68145
-0.3 | 0.07209 | 0.2512 | 0.944
-0.29 | 0.098845 | 0.34295 | 1.31105
-0.28 | 0.140855 | 0.47595 | 1.82265
-0.27 | 0.193465 | 0.65715 | 2.497
-0.26 | 0.25965 | 0.9062 | 3.408
-0.25 | 0.354 | 1.23745 | 4.6635
-0.24 | 0.48645 | 1.7558 | 6.4195
-0.23 | 0.6619 | 2.36195 | 8.6565
-0.22 | 0.90585 | 3.122 | 11.5415
-0.21 | 1.23355 | 4.2245 | 15.669
-0.2 | 1.8032 | 5.7225 | 21.072
-0.19 | 2.43865 | 7.732 | 28.255
-0.18 | 3.1735 | 10.4285 | 37.27
-0.17 | 4.2585 | 14.02 | 48.71
-0.16 | 5.67 | 18.4445 | 62.995
-0.15 | 7.6975 | 24.005 | 82.045
-0.14 | 10.241 | 32.065 | 104.41
-0.13 | 13.705 | 41.975 | 131.52
-0.12 | 18.1245 | 53.85 | 162.345
-0.11 | 23.79 | 69.475 | 197.2
-0.1 | 31.42 | 88.415 | 241
-0.09 | 40.625 | 111.82 | 283.6
-0.08 | 51.925 | 139.57 | 329.6
-0.07 | 66.58 | 171.4 | 377.5
-0.06 | 84.33 | 210.3 | 430
-0.05 | 104.08 | 250 | 485.5
-0.04 | 126.165 | 294.2 | 535.05
-0.03 | 152.67 | 344.6 | 592.5
-0.02 | 184.2 | 394.8 | 645.45
-0.01 | 217.95 | 450.4 | 697.4
0 | 253.3 | 503.7 | 750.6
0.01 | 286.2 | 553.25 | 788
0.02 | 323.65 | 611.2 | 834
0.03 | 359.2 | 664.25 | 877.5
0.04 | 389.3 | 704 | 916
0.05 | 421.75 | 750.85 | 954
0.06 | 449.45 | 798.5 | 990
0.07 | 474.8 | 841.5 | 1026
0.08 | 492.25 | 877 | 1040
0.09 | 502.45 | 911 | 1069
0.1 | 504.05 | 941.5 | 1104.5
0.11 | 510.65 | 972.5 | 1125
0.12 | 522 | 1005 | 1146.5
0.13 | 519 | 1026 | 1153.5
0.14 | 507 | 1042.5 | 1165.5
0.15 | 498 | 1059.5 | 1190.5
0.16 | 483 | 1087 | 1201.5
0.17 | 461.5 | 1101 | 1200
0.18 | 448.5 | 1108.5 | 1207
0.19 | 434 | 1128.5 | 1220.5
0.2 | 415 | 1132 | 1228.5
0.21 | 395.5 | 1136 | 1229
0.22 | 378 | 1147.5 | 1221.5
0.23 | 351 | 1148.5 | 1229.5
0.24 | 329.5 | 1154.5 | 1242
0.25 | 316.5 | 1157 | 1229
0.26 | 294.5 | 1150.5 | 1222.5
0.27 | 286 | 1148.5 | 1214.5
0.28 | 265.5 | 1146 | 1206
0.29 | 239 | 1138.5 | 1212.5
0.3 | 231.5 | 1138.5 | 1204.5
0.31 | 219.5 | 1133.5 | 1188
0.32 | 212.5 | 1118 | 1176.5
0.33 | 195.5 | 1112.5 | 1166
0.34 | 169 | 1091.5 | 1152.5
0.35 | 164 | 1078 | 1140.5
0.36 | 172.5 | 1077.5 | 1123
0.37 | 158 | 1053 | 1112.5
0.38 | 133 | 1031 | 1096
0.39 | 126 | 1012 | 1071
0.4 | 117.5 | 995 | 1061
0.41 | 127 | 976.5 | 1042
0.42 | 120 | 952.5 | 1022
0.43 | 89.5 | 924.5 | 1000.5
0.44 | 91.5 | 897.5 | 975
0.45 | 94.5 | 885 | 960.5
0.46 | 95 | 852 | 919
0.47 | 86 | 815 | 892
0.48 | 69.5 | 789 | 890
0.49 | 74.5 | 765 | 875
0.5 | 81 | 760 | 870