## IDS-VDS Characteristic (mA-mm)
VGS (V) | VDS = 0.100 V | VDS = 0.500 V | VDS = 0.900 V
-0.75 | 0.00042495 | 0.0018447 | 0.006376
-0.74 | 0.0004088 | 0.001756 | 0.006132
-0.73 | 0.0003882 | 0.0017018 | 0.005967
-0.72 | 0.00036926 | 0.0016469 | 0.005793
-0.71 | 0.0003524 | 0.0015805 | 0.005607
-0.7 | 0.0003321 | 0.0015291 | 0.005448
-0.69 | 0.00031833 | 0.0014638 | 0.005253
-0.68 | 0.0003026 | 0.0014068 | 0.005074
-0.67 | 0.00028907 | 0.0013559 | 0.0048939
-0.66 | 0.00027607 | 0.0013091 | 0.004728
-0.65 | 0.00026219 | 0.0012547 | 0.0045889
-0.64 | 0.00024966 | 0.0012057 | 0.0044558
-0.63 | 0.00023839 | 0.0011637 | 0.0043038
-0.62 | 0.0002284 | 0.001121 | 0.0041414
-0.61 | 0.00021747 | 0.001078 | 0.0040117
-0.6 | 0.00020688 | 0.001035 | 0.0038739
-0.59 | 0.00019617 | 0.0009909 | 0.0037272
-0.58 | 0.00018765 | 0.000952 | 0.0036408
-0.57 | 0.00017778 | 0.0009182 | 0.0035232
-0.56 | 0.00016801 | 0.0008837 | 0.0034146
-0.55 | 0.00016302 | 0.0008487 | 0.0032761
-0.54 | 0.00015535 | 0.0008209 | 0.0031522
-0.53 | 0.0001485 | 0.0007904 | 0.0030521
-0.52 | 0.0001409 | 0.0007602 | 0.0029779
-0.51 | 0.00013412 | 0.0007386 | 0.0028843
-0.5 | 0.00012974 | 0.0007121 | 0.0027948
-0.49 | 0.00012409 | 0.0006868 | 0.0027148
-0.48 | 0.00011989 | 0.0006677 | 0.0026287
-0.47 | 0.00011617 | 0.0006476 | 0.0025692
-0.46 | 0.00011376 | 0.0006379 | 0.0025301
-0.45 | 0.00011361 | 0.0006315 | 0.0025086
-0.44 | 0.00011415 | 0.0006297 | 0.0024819
-0.43 | 0.00011766 | 0.000636 | 0.0025069
-0.42 | 0.00012488 | 0.0006555 | 0.0025722
-0.41 | 0.00013671 | 0.0006956 | 0.0026881
-0.4 | 0.00015493 | 0.0007533 | 0.0029074
-0.39 | 0.00018127 | 0.0008434 | 0.0032189
-0.38 | 0.00021978 | 0.0009769 | 0.0036736
-0.37 | 0.00027468 | 0.0011688 | 0.0043589
-0.36 | 0.00035207 | 0.0014357 | 0.005327
-0.35 | 0.00045986 | 0.0018174 | 0.006801
-0.34 | 0.0006491 | 0.002355 | 0.00874
-0.33 | 0.0008681 | 0.0030938 | 0.011496
-0.32 | 0.0011703 | 0.0041424 | 0.015501
-0.31 | 0.0015843 | 0.005593 | 0.021012
-0.3 | 0.0021747 | 0.00784 | 0.028569
-0.29 | 0.0029681 | 0.010616 | 0.039301
-0.28 | 0.0040702 | 0.014507 | 0.053908
-0.27 | 0.0055839 | 0.01993 | 0.07462
-0.26 | 0.008024 | 0.027286 | 0.10259
-0.25 | 0.010957 | 0.037368 | 0.13996
-0.24 | 0.015003 | 0.051324 | 0.1926
-0.23 | 0.020514 | 0.07139 | 0.26417
-0.22 | 0.028066 | 0.09726 | 0.35892
-0.21 | 0.038342 | 0.13159 | 0.4897
-0.2 | 0.052357 | 0.17943 | 0.6654
-0.19 | 0.07307 | 0.24387 | 0.8962
-0.18 | 0.09951 | 0.33079 | 1.2145
-0.17 | 0.1348 | 0.44532 | 1.6266
-0.16 | 0.18264 | 0.6015 | 2.1512
-0.15 | 0.24606 | 0.8015 | 2.85
-0.14 | 0.33312 | 1.0709 | 3.7534
-0.13 | 0.44587 | 1.4222 | 4.8875
-0.12 | 0.5987 | 1.8829 | 6.323
-0.11 | 0.7993 | 2.4783 | 8.069
-0.1 | 1.0635 | 3.2291 | 10.205
-0.09 | 1.4125 | 4.2192 | 12.746
-0.08 | 1.8574 | 5.4131 | 15.785
-0.07 | 2.4301 | 6.936 | 19.201
-0.06 | 3.1543 | 8.773 | 23.209
-0.05 | 4.0725 | 11.008 | 27.747
-0.04 | 5.1937 | 13.669 | 32.793
-0.03 | 6.536 | 16.803 | 38.411
-0.02 | 8.193 | 20.446 | 44.375
-0.01 | 10.163 | 24.537 | 51.066
0 | 12.486 | 29.345 | 58.33
0.01 | 15.171 | 34.539 | 65.98
0.02 | 18.177 | 40.299 | 73.98
0.03 | 21.58 | 46.678 | 82.62
0.04 | 25.3 | 53.362 | 91.48
0.05 | 29.357 | 60.67 | 100.86
0.06 | 33.706 | 68.38 | 110.51
0.07 | 38.371 | 76.67 | 120.62
0.08 | 43.174 | 85.13 | 130.84
0.09 | 48.172 | 94.08 | 141.44
0.1 | 53.242 | 103.22 | 152.32
0.11 | 58.27 | 112.8 | 163.4
0.12 | 63.51 | 122.8 | 174.88
0.13 | 68.79 | 132.88 | 186.21
0.14 | 73.9 | 143.24 | 197.87
0.15 | 79.01 | 153.72 | 209.74
0.16 | 83.96 | 164.61 | 221.7
0.17 | 88.78 | 175.48 | 233.8
0.18 | 93.34 | 186.59 | 245.74
0.19 | 97.75 | 197.72 | 258.02
0.2 | 102.08 | 209.05 | 270.2
0.21 | 106.25 | 220.56 | 282.73
0.22 | 110.09 | 232.01 | 295.03
0.23 | 113.73 | 243.42 | 307.27
0.24 | 117.19 | 254.96 | 319.62
0.25 | 120.44 | 266.62 | 332.02
0.26 | 123.7 | 278.15 | 344.33
0.27 | 126.57 | 289.72 | 356.51
0.28 | 129.31 | 301.38 | 368.72
0.29 | 131.84 | 312.64 | 380.84
0.3 | 134.16 | 324.36 | 393.07
0.31 | 136.59 | 335.71 | 405.08
0.32 | 138.67 | 346.89 | 416.73
0.33 | 140.72 | 358.21 | 428.7
0.34 | 142.55 | 369.18 | 440.36
0.35 | 144.38 | 380.19 | 451.79
0.36 | 146.01 | 390.98 | 463.2
0.37 | 147.73 | 401.76 | 474.5
0.38 | 149.1 | 412.17 | 485.62
0.39 | 150.46 | 422.55 | 496.54
0.4 | 151.84 | 432.64 | 507.26
0.41 | 153.02 | 442.5 | 517.71
0.42 | 154.21 | 452.4 | 528.27
0.43 | 155.28 | 461.73 | 538.4
0.44 | 156.09 | 470.99 | 548.33
0.45 | 157.27 | 479.97 | 558.09
0.46 | 158.09 | 488.72 | 567.61
0.47 | 158.96 | 497.15 | 576.6
0.48 | 159.72 | 505.24 | 586
0.49 | 160.57 | 513.17 | 594.8
0.5 | 161.38 | 520.68 | 603.2

## Tranconductance (mS-mm)
VGS (V) | VDS = 0.100 V | VDS = 0.500 V | VDS = 0.900 V
-0.75 | -0.001615 | -0.00887 | -0.0244
-0.74 | -0.0018375 | -0.007145 | -0.02045
-0.73 | -0.001977 | -0.005455 | -0.01695
-0.72 | -0.00179 | -0.006065 | -0.018
-0.71 | -0.001858 | -0.00589 | -0.01725
-0.7 | -0.0017035 | -0.005835 | -0.0177
-0.69 | -0.001475 | -0.006115 | -0.0187
-0.68 | -0.001463 | -0.005395 | -0.017955
-0.67 | -0.0013265 | -0.004885 | -0.0173
-0.66 | -0.001344 | -0.00506 | -0.01525
-0.65 | -0.0013205 | -0.00517 | -0.01361
-0.64 | -0.00119 | -0.00455 | -0.014255
-0.63 | -0.001063 | -0.004235 | -0.01572
-0.62 | -0.001046 | -0.004285 | -0.014605
-0.61 | -0.001076 | -0.0043 | -0.013375
-0.6 | -0.001065 | -0.004355 | -0.014225
-0.59 | -0.0009615 | -0.00415 | -0.011655
-0.58 | -0.0009195 | -0.003635 | -0.0102
-0.57 | -0.000982 | -0.003415 | -0.01131
-0.56 | -0.000738 | -0.003475 | -0.012355
-0.55 | -0.000633 | -0.00314 | -0.01312
-0.54 | -0.000726 | -0.002915 | -0.0112
-0.53 | -0.0007225 | -0.003035 | -0.008715
-0.52 | -0.000719 | -0.00259 | -0.00839
-0.51 | -0.000558 | -0.002405 | -0.009155
-0.5 | -0.0005015 | -0.00259 | -0.008475
-0.49 | -0.0004925 | -0.00222 | -0.008305
-0.48 | -0.000396 | -0.00196 | -0.00728
-0.47 | -0.0003065 | -0.00149 | -0.00493
-0.46 | -0.000128 | -0.000805 | -0.00303
-0.45 | 1.95e-05 | -0.00041 | -0.00241
-0.44 | 0.0002025 | 0.000225 | -8.5e-05
-0.43 | 0.0005365 | 0.00129 | 0.004515
-0.42 | 0.0009525 | 0.00298 | 0.00906
-0.41 | 0.0015025 | 0.00489 | 0.01676
-0.4 | 0.002228 | 0.00739 | 0.02654
-0.39 | 0.0032425 | 0.01118 | 0.03831
-0.38 | 0.0046705 | 0.01627 | 0.057
-0.37 | 0.0066145 | 0.02294 | 0.08267
-0.36 | 0.009259 | 0.03243 | 0.122105
-0.35 | 0.0148515 | 0.045965 | 0.17065
-0.34 | 0.020412 | 0.06382 | 0.23475
-0.33 | 0.02606 | 0.08937 | 0.33805
-0.32 | 0.03581 | 0.12496 | 0.4758
-0.31 | 0.05022 | 0.18488 | 0.6534
-0.3 | 0.06919 | 0.25115 | 0.91445
-0.29 | 0.094775 | 0.33335 | 1.26695
-0.28 | 0.13079 | 0.4657 | 1.76595
-0.27 | 0.19769 | 0.63895 | 2.4341
-0.26 | 0.268655 | 0.8719 | 3.267
-0.25 | 0.34895 | 1.2019 | 4.5005
-0.24 | 0.47785 | 1.7011 | 6.2105
-0.23 | 0.65315 | 2.2968 | 8.316
-0.22 | 0.8914 | 3.01 | 11.2765
-0.21 | 1.21455 | 4.1085 | 15.324
-0.2 | 1.7364 | 5.614 | 20.325
-0.19 | 2.35765 | 7.568 | 27.455
-0.18 | 3.0865 | 10.0725 | 36.52
-0.17 | 4.1565 | 13.5355 | 46.835
-0.16 | 5.563 | 17.809 | 61.17
-0.15 | 7.524 | 23.47 | 80.11
-0.14 | 9.9905 | 31.035 | 101.875
-0.13 | 13.279 | 40.6 | 128.48
-0.12 | 17.6715 | 52.805 | 159.075
-0.11 | 23.24 | 67.31 | 194.1
-0.1 | 30.66 | 87.045 | 233.85
-0.09 | 39.695 | 109.2 | 279
-0.08 | 50.88 | 135.84 | 322.75
-0.07 | 64.845 | 167.995 | 371.2
-0.06 | 82.12 | 203.6 | 427.3
-0.05 | 101.97 | 244.8 | 479.2
-0.04 | 123.175 | 289.75 | 533.2
-0.03 | 149.965 | 338.85 | 579.1
-0.02 | 181.35 | 386.7 | 632.75
-0.01 | 214.65 | 444.95 | 697.75
0 | 250.4 | 500.1 | 745.7
0.01 | 284.55 | 547.7 | 782.5
0.02 | 320.45 | 606.95 | 832
0.03 | 356.15 | 653.15 | 875
0.04 | 388.85 | 699.6 | 912
0.05 | 420.3 | 750.9 | 951.5
0.06 | 450.7 | 800 | 988
0.07 | 473.4 | 837.5 | 1016.5
0.08 | 490.05 | 870.5 | 1041
0.09 | 503.4 | 904.5 | 1074
0.1 | 504.9 | 936 | 1098
0.11 | 513.4 | 979 | 1128
0.12 | 526 | 1004 | 1140.5
0.13 | 519.5 | 1022 | 1149.5
0.14 | 511 | 1042 | 1176.5
0.15 | 503 | 1068.5 | 1191.5
0.16 | 488.5 | 1088 | 1203
0.17 | 469 | 1099 | 1202
0.18 | 448.5 | 1112 | 1211
0.19 | 437 | 1123 | 1223
0.2 | 425 | 1142 | 1235.5
0.21 | 400.5 | 1148 | 1241.5
0.22 | 374 | 1143 | 1227
0.23 | 355 | 1147.5 | 1229.5
0.24 | 335.5 | 1160 | 1237.5
0.25 | 325.5 | 1159.5 | 1235.5
0.26 | 306.5 | 1155 | 1224.5
0.27 | 280.5 | 1161.5 | 1219.5
0.28 | 263.5 | 1146 | 1216.5
0.29 | 242.5 | 1149 | 1217.5
0.3 | 237.5 | 1153.5 | 1212
0.31 | 225.5 | 1126.5 | 1183
0.32 | 206.5 | 1125 | 1181
0.33 | 194 | 1114.5 | 1181.5
0.34 | 183 | 1099 | 1154.5
0.35 | 173 | 1090 | 1142
0.36 | 167.5 | 1078.5 | 1135.5
0.37 | 154.5 | 1059.5 | 1121
0.38 | 136.5 | 1039.5 | 1102
0.39 | 137 | 1023.5 | 1082
0.4 | 128 | 997.5 | 1058.5
0.41 | 118.5 | 988 | 1050.5
0.42 | 113 | 961.5 | 1034.5
0.43 | 94 | 929.5 | 1003
0.44 | 99.5 | 912 | 984.5
0.45 | 100 | 886.5 | 964
0.46 | 84.5 | 859 | 925.5
0.47 | 81.5 | 826 | 919.5
0.48 | 80.5 | 801 | 910
0.49 | 83 | 772 | 860
0.5 | 81 | 751 | 840