## IDS-VDS Characteristic (mA-mm)
VGS (V) | VDS = 0.100 V | VDS = 0.500 V | VDS = 0.900 V
-0.75 | 0.00035896 | 0.0014776 | 0.0048573
-0.74 | 0.00034266 | 0.0014196 | 0.0047062
-0.73 | 0.00032648 | 0.0013656 | 0.0045576
-0.72 | 0.00031288 | 0.0013173 | 0.0044348
-0.71 | 0.00029664 | 0.001271 | 0.0042922
-0.7 | 0.00028379 | 0.001228 | 0.0041492
-0.69 | 0.00027201 | 0.0011826 | 0.0040605
-0.68 | 0.00025885 | 0.0011437 | 0.0039233
-0.67 | 0.00024639 | 0.0010974 | 0.0037965
-0.66 | 0.00023732 | 0.0010492 | 0.0036837
-0.65 | 0.00022494 | 0.0010145 | 0.0035637
-0.64 | 0.00021608 | 0.0009813 | 0.0034475
-0.63 | 0.00020681 | 0.000951 | 0.003337
-0.62 | 0.00019662 | 0.0009179 | 0.0032447
-0.61 | 0.00018697 | 0.0008785 | 0.0031295
-0.6 | 0.00017899 | 0.0008414 | 0.0030242
-0.59 | 0.00016999 | 0.0008093 | 0.0029171
-0.58 | 0.00016278 | 0.0007793 | 0.0028438
-0.57 | 0.00015602 | 0.0007521 | 0.0027467
-0.56 | 0.00014887 | 0.0007289 | 0.0026543
-0.55 | 0.0001419 | 0.0007013 | 0.0025695
-0.54 | 0.00013621 | 0.000678 | 0.0024964
-0.53 | 0.00012967 | 0.0006543 | 0.002413
-0.52 | 0.00012357 | 0.000635 | 0.0023349
-0.51 | 0.00011878 | 0.0006153 | 0.0022733
-0.5 | 0.00011361 | 0.000594 | 0.0022386
-0.49 | 0.00011041 | 0.000577 | 0.0021656
-0.48 | 0.00010741 | 0.0005613 | 0.0021105
-0.47 | 0.00010481 | 0.0005517 | 0.0020838
-0.46 | 0.00010373 | 0.0005476 | 0.0020626
-0.45 | 0.00010355 | 0.0005452 | 0.0020652
-0.44 | 0.00010745 | 0.0005503 | 0.0020979
-0.43 | 0.00011315 | 0.0005703 | 0.0021539
-0.42 | 0.00012202 | 0.0006021 | 0.0022638
-0.41 | 0.00013638 | 0.0006518 | 0.002436
-0.4 | 0.0001582 | 0.0007285 | 0.0027002
-0.39 | 0.00018962 | 0.0008407 | 0.0031015
-0.38 | 0.00023354 | 0.0010025 | 0.0036793
-0.37 | 0.00029658 | 0.0012319 | 0.0044862
-0.36 | 0.0003853 | 0.001555 | 0.005657
-0.35 | 0.00050763 | 0.0019935 | 0.0074
-0.34 | 0.0007205 | 0.0026217 | 0.009733
-0.33 | 0.0009647 | 0.0034903 | 0.012983
-0.32 | 0.0013052 | 0.0046966 | 0.017522
-0.31 | 0.0017714 | 0.006545 | 0.023926
-0.3 | 0.0024124 | 0.008889 | 0.032849
-0.29 | 0.0033 | 0.012134 | 0.045092
-0.28 | 0.0045099 | 0.016501 | 0.06196
-0.27 | 0.006437 | 0.022689 | 0.08546
-0.26 | 0.008781 | 0.031078 | 0.11749
-0.25 | 0.012011 | 0.04256 | 0.15965
-0.24 | 0.016384 | 0.05879 | 0.21908
-0.23 | 0.02242 | 0.08005 | 0.29999
-0.22 | 0.030529 | 0.10931 | 0.40733
-0.21 | 0.041688 | 0.1483 | 0.55474
-0.2 | 0.056667 | 0.20123 | 0.748
-0.19 | 0.07923 | 0.27144 | 1.0095
-0.18 | 0.10762 | 0.36923 | 1.3595
-0.17 | 0.14548 | 0.49568 | 1.8034
-0.16 | 0.19636 | 0.6654 | 2.3979
-0.15 | 0.26419 | 0.8898 | 3.1651
-0.14 | 0.35442 | 1.1863 | 4.1236
-0.13 | 0.47614 | 1.5731 | 5.3509
-0.12 | 0.6372 | 2.0653 | 6.914
-0.11 | 0.8511 | 2.7108 | 8.757
-0.1 | 1.1278 | 3.5321 | 10.994
-0.09 | 1.4945 | 4.58 | 13.729
-0.08 | 1.9675 | 5.86 | 16.871
-0.07 | 2.5572 | 7.485 | 20.484
-0.06 | 3.3177 | 9.44 | 24.671
-0.05 | 4.277 | 11.81 | 29.33
-0.04 | 5.4367 | 14.629 | 34.565
-0.03 | 6.802 | 17.807 | 40.293
-0.02 | 8.518 | 21.612 | 46.562
-0.01 | 10.539 | 25.914 | 53.256
0 | 12.901 | 30.788 | 60.73
0.01 | 15.642 | 36.103 | 68.47
0.02 | 18.652 | 41.932 | 76.56
0.03 | 22.147 | 48.415 | 85.3
0.04 | 25.894 | 55.288 | 94.33
0.05 | 29.982 | 62.62 | 103.62
0.06 | 34.343 | 70.37 | 113.36
0.07 | 39.039 | 78.72 | 123.6
0.08 | 43.872 | 87.23 | 133.92
0.09 | 48.837 | 96.17 | 144.7
0.1 | 53.972 | 105.55 | 155.33
0.11 | 59.01 | 115.1 | 166.53
0.12 | 64.3 | 125.18 | 178.03
0.13 | 69.48 | 135.12 | 189.52
0.14 | 74.61 | 145.57 | 201.17
0.15 | 79.7 | 156.1 | 212.9
0.16 | 84.64 | 166.95 | 224.9
0.17 | 89.47 | 177.81 | 236.89
0.18 | 94.1 | 188.77 | 248.97
0.19 | 98.47 | 199.99 | 260.99
0.2 | 102.71 | 211.24 | 273.25
0.21 | 106.81 | 222.7 | 285.62
0.22 | 110.66 | 234.08 | 297.85
0.23 | 114.4 | 245.48 | 310.24
0.24 | 117.85 | 257.06 | 322.26
0.25 | 121.06 | 268.64 | 334.67
0.26 | 124.1 | 280.26 | 346.85
0.27 | 127.09 | 291.49 | 359.11
0.28 | 129.85 | 303.15 | 371.23
0.29 | 132.4 | 314.48 | 383.04
0.3 | 134.84 | 325.93 | 395.23
0.31 | 137.05 | 337.33 | 407.07
0.32 | 139.27 | 348.38 | 418.8
0.33 | 141.24 | 359.57 | 430.49
0.34 | 143.1 | 370.57 | 442.06
0.35 | 144.88 | 381.41 | 453.41
0.36 | 146.29 | 392.06 | 464.71
0.37 | 148.13 | 402.78 | 475.97
0.38 | 149.48 | 413.15 | 486.69
0.39 | 150.86 | 423.32 | 497.56
0.4 | 152.08 | 433.33 | 508.14
0.41 | 153.24 | 442.99 | 518.56
0.42 | 154.47 | 452.73 | 528.94
0.43 | 155.53 | 462.12 | 538.88
0.44 | 156.53 | 471.14 | 548.73
0.45 | 157.39 | 479.99 | 558.32
0.46 | 158.45 | 488.6 | 567.77
0.47 | 159.27 | 496.92 | 576.6
0.48 | 160.1 | 504.95 | 585.4
0.49 | 160.85 | 512.64 | 594.2
0.5 | 161.34 | 520.08 | 602.7

## Tranconductance (mS-mm)
VGS (V) | VDS = 0.100 V | VDS = 0.500 V | VDS = 0.900 V
-0.75 | -0.00163 | -0.0058 | -0.01511
-0.74 | -0.001624 | -0.0056 | -0.014985
-0.73 | -0.001489 | -0.005115 | -0.01357
-0.72 | -0.001492 | -0.00473 | -0.01327
-0.71 | -0.0014545 | -0.004465 | -0.01428
-0.7 | -0.0012315 | -0.00442 | -0.011585
-0.69 | -0.001247 | -0.004215 | -0.011295
-0.68 | -0.001281 | -0.00426 | -0.0132
-0.67 | -0.0010765 | -0.004725 | -0.01198
-0.66 | -0.0010725 | -0.004145 | -0.01164
-0.65 | -0.001062 | -0.003395 | -0.01181
-0.64 | -0.0009065 | -0.003175 | -0.011335
-0.63 | -0.000973 | -0.00317 | -0.01014
-0.62 | -0.000992 | -0.003625 | -0.010375
-0.61 | -0.0008815 | -0.003825 | -0.011025
-0.6 | -0.000849 | -0.00346 | -0.01062
-0.59 | -0.0008105 | -0.003105 | -0.00902
-0.58 | -0.0006985 | -0.00286 | -0.00852
-0.57 | -0.0006955 | -0.00252 | -0.009475
-0.56 | -0.000706 | -0.00254 | -0.00886
-0.55 | -0.000633 | -0.002545 | -0.007895
-0.54 | -0.0006115 | -0.00235 | -0.007825
-0.53 | -0.000632 | -0.00215 | -0.008075
-0.52 | -0.0005445 | -0.00195 | -0.006985
-0.51 | -0.000498 | -0.00205 | -0.004815
-0.5 | -0.0004185 | -0.001915 | -0.005385
-0.49 | -0.00031 | -0.001635 | -0.006405
-0.48 | -0.00028 | -0.001265 | -0.00409
-0.47 | -0.000184 | -0.000685 | -0.002395
-0.46 | -6.3e-05 | -0.000325 | -0.00093
-0.45 | 0.000186 | 0.000135 | 0.001765
-0.44 | 0.00048 | 0.001255 | 0.004435
-0.43 | 0.0007285 | 0.00259 | 0.008295
-0.42 | 0.0011615 | 0.004075 | 0.014105
-0.41 | 0.001809 | 0.00632 | 0.02182
-0.4 | 0.002662 | 0.009445 | 0.033275
-0.39 | 0.003767 | 0.0137 | 0.048955
-0.38 | 0.005348 | 0.01956 | 0.069235
-0.37 | 0.007588 | 0.027625 | 0.098885
-0.36 | 0.0105525 | 0.03808 | 0.14569
-0.35 | 0.01676 | 0.053335 | 0.2038
-0.34 | 0.0228535 | 0.07484 | 0.27915
-0.33 | 0.029235 | 0.103745 | 0.38945
-0.32 | 0.040335 | 0.152735 | 0.54715
-0.31 | 0.05536 | 0.20962 | 0.76635
-0.3 | 0.07643 | 0.27945 | 1.0583
-0.29 | 0.104875 | 0.3806 | 1.45555
-0.28 | 0.15685 | 0.52775 | 2.0184
-0.27 | 0.213555 | 0.72885 | 2.7765
-0.26 | 0.2787 | 0.99355 | 3.7095
-0.25 | 0.38015 | 1.3856 | 5.0795
-0.24 | 0.52045 | 1.8745 | 7.017
-0.23 | 0.70725 | 2.526 | 9.4125
-0.22 | 0.9634 | 3.4125 | 12.7375
-0.21 | 1.3069 | 4.596 | 17.0335
-0.2 | 1.8771 | 6.157 | 22.738
-0.19 | 2.54765 | 8.4 | 30.575
-0.18 | 3.3125 | 11.212 | 39.695
-0.17 | 4.437 | 14.8085 | 51.92
-0.16 | 5.9355 | 19.706 | 68.085
-0.15 | 7.903 | 26.045 | 86.285
-0.14 | 10.5975 | 34.165 | 109.29
-0.13 | 14.139 | 43.95 | 139.52
-0.12 | 18.748 | 56.885 | 170.305
-0.11 | 24.53 | 73.34 | 204
-0.1 | 32.17 | 93.46 | 248.6
-0.09 | 41.985 | 116.395 | 293.85
-0.08 | 53.135 | 145.25 | 337.75
-0.07 | 67.51 | 179 | 390
-0.06 | 85.99 | 216.25 | 442.3
-0.05 | 105.95 | 259.45 | 494.7
-0.04 | 126.25 | 299.85 | 548.15
-0.03 | 154.065 | 349.15 | 599.85
-0.02 | 186.85 | 405.35 | 648.15
-0.01 | 219.15 | 458.8 | 708.4
0 | 255.15 | 509.45 | 760.7
0.01 | 287.55 | 557.2 | 791.5
0.02 | 325.25 | 615.6 | 841.5
0.03 | 362.1 | 667.8 | 888.5
0.04 | 391.75 | 710.25 | 916
0.05 | 422.45 | 754.1 | 951.5
0.06 | 452.85 | 805 | 999
0.07 | 476.45 | 843 | 1028
0.08 | 489.9 | 872.5 | 1055
0.09 | 505 | 916 | 1070.5
0.1 | 508.65 | 946.5 | 1091.5
0.11 | 516.4 | 981.5 | 1135
0.12 | 523.5 | 1001 | 1149.5
0.13 | 515.5 | 1019.5 | 1157
0.14 | 511 | 1049 | 1169
0.15 | 501.5 | 1069 | 1186.5
0.16 | 488.5 | 1085.5 | 1199.5
0.17 | 473 | 1091 | 1203.5
0.18 | 450 | 1109 | 1205
0.19 | 430.5 | 1123.5 | 1214
0.2 | 417 | 1135.5 | 1231.5
0.21 | 397.5 | 1142 | 1230
0.22 | 379.5 | 1139 | 1231
0.23 | 359.5 | 1149 | 1220.5
0.24 | 333 | 1158 | 1221.5
0.25 | 312.5 | 1160 | 1229.5
0.26 | 301.5 | 1142.5 | 1222
0.27 | 287.5 | 1144.5 | 1219
0.28 | 265.5 | 1149.5 | 1196.5
0.29 | 249.5 | 1139 | 1200
0.3 | 232.5 | 1142.5 | 1201.5
0.31 | 221.5 | 1122.5 | 1178.5
0.32 | 209.5 | 1112 | 1171
0.33 | 191.5 | 1109.5 | 1163
0.34 | 182 | 1092 | 1146
0.35 | 159.5 | 1074.5 | 1132.5
0.36 | 162.5 | 1068.5 | 1128
0.37 | 159.5 | 1054.5 | 1099
0.38 | 136.5 | 1027 | 1079.5
0.39 | 130 | 1009 | 1072.5
0.4 | 119 | 983.5 | 1050
0.41 | 119.5 | 970 | 1040
0.42 | 114.5 | 956.5 | 1016
0.43 | 103 | 920.5 | 989.5
0.44 | 93 | 893.5 | 972
0.45 | 96 | 873 | 952
0.46 | 94 | 846.5 | 914
0.47 | 82.5 | 817.5 | 881.5
0.48 | 79 | 786 | 880
0.49 | 62 | 756.5 | 865
0.5 | 49 | 744 | 850