## IDS-VDS Characteristic (mA-mm)
VGS (V) | VDS = 0.100 V | VDS = 0.500 V | VDS = 0.900 V
-0.75 | 0.00036568 | 0.001463 | 0.0047598
-0.74 | 0.00035023 | 0.0014263 | 0.0046029
-0.73 | 0.00033478 | 0.001366 | 0.0044521
-0.72 | 0.00032173 | 0.0013104 | 0.0043016
-0.71 | 0.00030623 | 0.001268 | 0.0041703
-0.7 | 0.00029311 | 0.0012288 | 0.0040484
-0.69 | 0.00027913 | 0.0011867 | 0.0039454
-0.68 | 0.00026746 | 0.0011471 | 0.0038493
-0.67 | 0.00025729 | 0.0010926 | 0.0037069
-0.66 | 0.00024436 | 0.001065 | 0.0035805
-0.65 | 0.00023373 | 0.0010258 | 0.0034751
-0.64 | 0.00022409 | 0.0009851 | 0.0033581
-0.63 | 0.00021272 | 0.0009557 | 0.0032387
-0.62 | 0.00020323 | 0.0009296 | 0.0031529
-0.61 | 0.00019438 | 0.0008895 | 0.0030667
-0.6 | 0.0001865 | 0.0008615 | 0.0029667
-0.59 | 0.00017793 | 0.0008311 | 0.0028875
-0.58 | 0.00016927 | 0.0007961 | 0.0028088
-0.57 | 0.00016018 | 0.0007622 | 0.0027172
-0.56 | 0.00015297 | 0.0007378 | 0.0026264
-0.55 | 0.00014487 | 0.0007182 | 0.0025232
-0.54 | 0.0001384 | 0.0006955 | 0.0024691
-0.53 | 0.00013258 | 0.0006664 | 0.0023923
-0.52 | 0.00012817 | 0.0006486 | 0.0023236
-0.51 | 0.0001226 | 0.0006261 | 0.0022449
-0.5 | 0.00011829 | 0.000606 | 0.0022005
-0.49 | 0.00011441 | 0.000595 | 0.0021483
-0.48 | 0.00011165 | 0.0005779 | 0.0021001
-0.47 | 0.00010925 | 0.0005659 | 0.002081
-0.46 | 0.00010817 | 0.0005662 | 0.0020674
-0.45 | 0.00010917 | 0.0005669 | 0.0020811
-0.44 | 0.00011338 | 0.000579 | 0.002123
-0.43 | 0.00012026 | 0.0005996 | 0.0022029
-0.42 | 0.00013048 | 0.0006371 | 0.0023212
-0.41 | 0.00014723 | 0.0006983 | 0.00252
-0.4 | 0.00017176 | 0.0007836 | 0.0028458
-0.39 | 0.00020693 | 0.0009104 | 0.0033013
-0.38 | 0.00025705 | 0.0010994 | 0.0039688
-0.37 | 0.00032826 | 0.0013535 | 0.004912
-0.36 | 0.0004266 | 0.0017151 | 0.006303
-0.35 | 0.00056082 | 0.002206 | 0.008187
-0.34 | 0.000798 | 0.0029156 | 0.010821
-0.33 | 0.0010702 | 0.0038832 | 0.014499
-0.32 | 0.0014472 | 0.0052274 | 0.019651
-0.31 | 0.0019636 | 0.007266 | 0.026755
-0.3 | 0.0026795 | 0.00985 | 0.03677
-0.29 | 0.0036548 | 0.013405 | 0.050105
-0.28 | 0.0049848 | 0.018287 | 0.06926
-0.27 | 0.007125 | 0.025062 | 0.09512
-0.26 | 0.009696 | 0.034258 | 0.12999
-0.25 | 0.013213 | 0.04687 | 0.17731
-0.24 | 0.018011 | 0.06479 | 0.24188
-0.23 | 0.024464 | 0.08833 | 0.32971
-0.22 | 0.033427 | 0.11989 | 0.44666
-0.21 | 0.045427 | 0.1623 | 0.6071
-0.2 | 0.06335 | 0.21916 | 0.8178
-0.19 | 0.0857 | 0.29599 | 1.0975
-0.18 | 0.11645 | 0.40037 | 1.4761
-0.17 | 0.15682 | 0.53713 | 1.957
-0.16 | 0.21113 | 0.7189 | 2.5906
-0.15 | 0.28364 | 0.9577 | 3.383
-0.14 | 0.38152 | 1.276 | 4.4149
-0.13 | 0.51024 | 1.6842 | 5.726
-0.12 | 0.6843 | 2.2176 | 7.302
-0.11 | 0.9102 | 2.8892 | 9.266
-0.1 | 1.2015 | 3.7497 | 11.616
-0.09 | 1.5892 | 4.8538 | 14.456
-0.08 | 2.0733 | 6.204 | 17.705
-0.07 | 2.6993 | 7.872 | 21.388
-0.06 | 3.493 | 9.899 | 25.711
-0.05 | 4.4763 | 12.37 | 30.505
-0.04 | 5.6978 | 15.202 | 35.833
-0.03 | 7.114 | 18.574 | 41.661
-0.02 | 8.869 | 22.442 | 48.065
-0.01 | 10.963 | 26.832 | 54.939
0 | 13.396 | 31.845 | 62.47
0.01 | 16.128 | 37.271 | 70.37
0.02 | 19.224 | 43.159 | 78.52
0.03 | 22.751 | 49.776 | 87.31
0.04 | 26.563 | 56.796 | 96.36
0.05 | 30.693 | 64.15 | 105.89
0.06 | 35.063 | 72.04 | 115.77
0.07 | 39.786 | 80.43 | 126.02
0.08 | 44.594 | 89 | 136.28
0.09 | 49.615 | 98.08 | 147.09
0.1 | 54.708 | 107.51 | 158.03
0.11 | 59.77 | 117.11 | 169.22
0.12 | 65.02 | 127.01 | 180.84
0.13 | 70.23 | 137.27 | 192.17
0.14 | 75.36 | 147.69 | 203.9
0.15 | 80.39 | 158.31 | 215.75
0.16 | 85.3 | 169.22 | 227.77
0.17 | 90.06 | 179.94 | 239.79
0.18 | 94.61 | 191.14 | 251.85
0.19 | 99.03 | 202.3 | 264.03
0.2 | 103.26 | 213.56 | 276.22
0.21 | 107.33 | 225.06 | 288.64
0.22 | 111.2 | 236.44 | 300.78
0.23 | 114.76 | 247.92 | 313.08
0.24 | 118.09 | 259.46 | 325.4
0.25 | 121.45 | 271.04 | 337.75
0.26 | 124.45 | 282.41 | 350.01
0.27 | 127.41 | 294.04 | 361.96
0.28 | 130.01 | 305.47 | 374.16
0.29 | 132.54 | 316.81 | 386.12
0.3 | 134.89 | 328.44 | 398.27
0.31 | 137.31 | 339.52 | 410.13
0.32 | 139.36 | 350.72 | 421.83
0.33 | 141.32 | 361.86 | 433.57
0.34 | 143.1 | 372.78 | 445.07
0.35 | 144.78 | 383.68 | 456.53
0.36 | 146.7 | 394.31 | 467.62
0.37 | 148.12 | 404.95 | 478.85
0.38 | 149.47 | 415.24 | 489.74
0.39 | 150.75 | 425.43 | 500.46
0.4 | 151.92 | 435.35 | 511.09
0.41 | 153.39 | 445.08 | 521.22
0.42 | 154.28 | 454.75 | 531.66
0.43 | 155.3 | 463.99 | 541.68
0.44 | 156.31 | 473.14 | 551.41
0.45 | 157.45 | 481.76 | 561.07
0.46 | 158.25 | 490.37 | 570.3
0.47 | 159.07 | 498.64 | 579.1
0.48 | 159.8 | 506.52 | 588.2
0.49 | 160.6 | 514.26 | 596.6
0.5 | 161.54 | 521.59 | 605

## Tranconductance (mS-mm)
VGS (V) | VDS = 0.100 V | VDS = 0.500 V | VDS = 0.900 V
-0.75 | -0.001545 | -0.00367 | -0.01569
-0.74 | -0.001545 | -0.00485 | -0.015385
-0.73 | -0.001425 | -0.005795 | -0.015065
-0.72 | -0.0014275 | -0.0049 | -0.01409
-0.71 | -0.001431 | -0.00408 | -0.01266
-0.7 | -0.001355 | -0.004065 | -0.011245
-0.69 | -0.0012825 | -0.004085 | -0.009955
-0.68 | -0.001092 | -0.004705 | -0.011925
-0.67 | -0.001155 | -0.004105 | -0.01344
-0.66 | -0.001178 | -0.00334 | -0.01159
-0.65 | -0.0010135 | -0.003995 | -0.01112
-0.64 | -0.0010505 | -0.003505 | -0.01182
-0.63 | -0.001043 | -0.002775 | -0.01026
-0.62 | -0.000917 | -0.00331 | -0.0086
-0.61 | -0.0008365 | -0.003405 | -0.00931
-0.6 | -0.0008225 | -0.00292 | -0.00896
-0.59 | -0.0008615 | -0.00327 | -0.007895
-0.58 | -0.0008875 | -0.003445 | -0.008515
-0.57 | -0.000815 | -0.002915 | -0.00912
-0.56 | -0.0007655 | -0.0022 | -0.0097
-0.55 | -0.0007285 | -0.002115 | -0.007865
-0.54 | -0.0006145 | -0.00259 | -0.006545
-0.53 | -0.0005115 | -0.002345 | -0.007275
-0.52 | -0.000499 | -0.002015 | -0.00737
-0.51 | -0.000494 | -0.00213 | -0.006155
-0.5 | -0.0004095 | -0.001555 | -0.00483
-0.49 | -0.000332 | -0.001405 | -0.00502
-0.48 | -0.000258 | -0.001455 | -0.003365
-0.47 | -0.000174 | -0.000585 | -0.001635
-0.46 | -4e-06 | 5e-05 | 5e-06
-0.45 | 0.0002605 | 0.00064 | 0.00278
-0.44 | 0.0005545 | 0.001635 | 0.00609
-0.43 | 0.000855 | 0.002905 | 0.00991
-0.42 | 0.0013485 | 0.004935 | 0.015855
-0.41 | 0.002064 | 0.007325 | 0.02623
-0.4 | 0.002985 | 0.010605 | 0.039065
-0.39 | 0.0042645 | 0.01579 | 0.05615
-0.38 | 0.0060665 | 0.022155 | 0.080535
-0.37 | 0.0084775 | 0.030785 | 0.11671
-0.36 | 0.011628 | 0.042625 | 0.16375
-0.35 | 0.01857 | 0.060025 | 0.2259
-0.34 | 0.025469 | 0.08386 | 0.3156
-0.33 | 0.03246 | 0.11559 | 0.4415
-0.32 | 0.04467 | 0.16914 | 0.6128
-0.31 | 0.061615 | 0.23113 | 0.85595
-0.3 | 0.08456 | 0.30695 | 1.1675
-0.29 | 0.115265 | 0.42185 | 1.6245
-0.28 | 0.17351 | 0.58285 | 2.25075
-0.27 | 0.23556 | 0.79855 | 3.0365
-0.26 | 0.3044 | 1.0904 | 4.1095
-0.25 | 0.41575 | 1.5266 | 5.5945
-0.24 | 0.56255 | 2.073 | 7.62
-0.23 | 0.7708 | 2.755 | 10.239
-0.22 | 1.04815 | 3.6985 | 13.8695
-0.21 | 1.49615 | 4.9635 | 18.557
-0.2 | 2.01365 | 6.6845 | 24.52
-0.19 | 2.655 | 9.0605 | 32.915
-0.18 | 3.556 | 12.057 | 42.975
-0.17 | 4.734 | 15.9265 | 55.725
-0.16 | 6.341 | 21.0285 | 71.3
-0.15 | 8.5195 | 27.855 | 91.215
-0.14 | 11.33 | 36.325 | 117.15
-0.13 | 15.139 | 47.08 | 144.355
-0.12 | 19.998 | 60.25 | 177
-0.11 | 25.86 | 76.605 | 215.7
-0.1 | 33.95 | 98.23 | 259.5
-0.09 | 43.59 | 122.715 | 304.45
-0.08 | 55.505 | 150.91 | 346.6
-0.07 | 70.985 | 184.75 | 400.3
-0.06 | 88.85 | 224.9 | 455.85
-0.05 | 110.24 | 265.15 | 506.1
-0.04 | 131.885 | 310.2 | 557.8
-0.03 | 158.56 | 362 | 611.6
-0.02 | 192.45 | 412.9 | 663.9
-0.01 | 226.35 | 470.15 | 720.25
0 | 258.25 | 521.95 | 771.55
0.01 | 291.4 | 565.7 | 802.5
0.02 | 331.15 | 625.25 | 847
0.03 | 366.95 | 681.85 | 892
0.04 | 397.1 | 718.7 | 929
0.05 | 425 | 762.2 | 970.5
0.06 | 454.65 | 814 | 1006.5
0.07 | 476.55 | 848 | 1025.5
0.08 | 491.45 | 882.5 | 1053.5
0.09 | 505.7 | 925.5 | 1087.5
0.1 | 507.75 | 951.5 | 1106.5
0.11 | 515.6 | 975 | 1140.5
0.12 | 523 | 1008 | 1147.5
0.13 | 517 | 1034 | 1153
0.14 | 508 | 1052 | 1179
0.15 | 497 | 1076.5 | 1193.5
0.16 | 483.5 | 1081.5 | 1202
0.17 | 465.5 | 1096 | 1204
0.18 | 448.5 | 1118 | 1212
0.19 | 432.5 | 1121 | 1218.5
0.2 | 415 | 1138 | 1230.5
0.21 | 397 | 1144 | 1228
0.22 | 371.5 | 1143 | 1222
0.23 | 344.5 | 1151 | 1231
0.24 | 334.5 | 1156 | 1233.5
0.25 | 318 | 1147.5 | 1230.5
0.26 | 298 | 1150 | 1210.5
0.27 | 278 | 1153 | 1207.5
0.28 | 256.5 | 1138.5 | 1208
0.29 | 244 | 1148.5 | 1205.5
0.3 | 238.5 | 1135.5 | 1200.5
0.31 | 223.5 | 1114 | 1178
0.32 | 200.5 | 1117 | 1172
0.33 | 187 | 1103 | 1162
0.34 | 173 | 1091 | 1148
0.35 | 180 | 1076.5 | 1127.5
0.36 | 167 | 1063.5 | 1116
0.37 | 138.5 | 1046.5 | 1106
0.38 | 131.5 | 1024 | 1080.5
0.39 | 122.5 | 1005.5 | 1067.5
0.4 | 132 | 982.5 | 1038
0.41 | 118 | 970 | 1028.5
0.42 | 95.5 | 945.5 | 1023
0.43 | 101.5 | 919.5 | 987.5
0.44 | 107.5 | 888.5 | 969.5
0.45 | 97 | 861.5 | 944.5
0.46 | 81 | 844 | 901.5
0.47 | 77.5 | 807.5 | 895
0.48 | 76.5 | 781 | 875
0.49 | 87 | 753.5 | 840
0.5 | 94 | 733 | 840