## IDS-VDS Characteristic (mA-mm)
VGS (V) | VDS = 0.100 V | VDS = 0.500 V | VDS = 0.900 V
-0.75 | 0.00035304 | 0.0014586 | 0.0047831
-0.74 | 0.00033937 | 0.0013966 | 0.0046374
-0.73 | 0.00032529 | 0.0013468 | 0.0044938
-0.72 | 0.00030798 | 0.0013008 | 0.0043595
-0.71 | 0.00029389 | 0.0012663 | 0.0042605
-0.7 | 0.00028084 | 0.001213 | 0.0041309
-0.69 | 0.00026582 | 0.0011721 | 0.0039903
-0.68 | 0.000255 | 0.0011231 | 0.0038829
-0.67 | 0.00024438 | 0.0010863 | 0.0037751
-0.66 | 0.00023177 | 0.0010436 | 0.0036161
-0.65 | 0.00022286 | 0.001005 | 0.0035066
-0.64 | 0.00021267 | 0.0009777 | 0.0034043
-0.63 | 0.00020401 | 0.0009378 | 0.0033
-0.62 | 0.00019229 | 0.000898 | 0.0031727
-0.61 | 0.00018459 | 0.0008675 | 0.0030854
-0.6 | 0.00017657 | 0.0008341 | 0.0029973
-0.59 | 0.00016802 | 0.0008039 | 0.0029009
-0.58 | 0.00016057 | 0.0007743 | 0.0028193
-0.57 | 0.00015299 | 0.0007442 | 0.002721
-0.56 | 0.0001458 | 0.0007175 | 0.0026458
-0.55 | 0.00013999 | 0.0006902 | 0.0025453
-0.54 | 0.00013201 | 0.000671 | 0.0024741
-0.53 | 0.00012693 | 0.0006494 | 0.0023952
-0.52 | 0.00012072 | 0.0006281 | 0.0023157
-0.51 | 0.00011687 | 0.0006107 | 0.0022604
-0.5 | 0.0001126 | 0.0005924 | 0.002211
-0.49 | 0.00010884 | 0.00057 | 0.0021681
-0.48 | 0.00010735 | 0.0005602 | 0.0021124
-0.47 | 0.00010499 | 0.0005547 | 0.0020867
-0.46 | 0.00010404 | 0.0005483 | 0.0020704
-0.45 | 0.00010525 | 0.000552 | 0.0020864
-0.44 | 0.00010982 | 0.0005627 | 0.0021198
-0.43 | 0.00011678 | 0.0005862 | 0.0022126
-0.42 | 0.00012792 | 0.0006266 | 0.0023684
-0.41 | 0.00014553 | 0.0006889 | 0.0025649
-0.4 | 0.00017111 | 0.0007812 | 0.0028934
-0.39 | 0.00020795 | 0.0009166 | 0.0033901
-0.38 | 0.00025953 | 0.0011042 | 0.0040768
-0.37 | 0.00033261 | 0.0013663 | 0.005041
-0.36 | 0.00043411 | 0.0017458 | 0.006523
-0.35 | 0.0005789 | 0.0022716 | 0.008495
-0.34 | 0.0007778 | 0.0030061 | 0.011249
-0.33 | 0.001046 | 0.0040036 | 0.015137
-0.32 | 0.0014181 | 0.0054048 | 0.020523
-0.31 | 0.0019299 | 0.007545 | 0.027998
-0.3 | 0.0026345 | 0.010266 | 0.038272
-0.29 | 0.0036107 | 0.013926 | 0.052645
-0.28 | 0.0049437 | 0.018992 | 0.07241
-0.27 | 0.007189 | 0.026111 | 0.09961
-0.26 | 0.009805 | 0.035765 | 0.13577
-0.25 | 0.013407 | 0.048871 | 0.18641
-0.24 | 0.01826 | 0.06774 | 0.25327
-0.23 | 0.024958 | 0.09234 | 0.34384
-0.22 | 0.033836 | 0.12481 | 0.46924
-0.21 | 0.046214 | 0.16957 | 0.6304
-0.2 | 0.06472 | 0.22914 | 0.8563
-0.19 | 0.08773 | 0.30898 | 1.1477
-0.18 | 0.11869 | 0.4183 | 1.5394
-0.17 | 0.16043 | 0.55711 | 2.0366
-0.16 | 0.2162 | 0.7491 | 2.6968
-0.15 | 0.29066 | 0.9963 | 3.527
-0.14 | 0.39023 | 1.329 | 4.6055
-0.13 | 0.52216 | 1.7538 | 5.936
-0.12 | 0.7021 | 2.3053 | 7.612
-0.11 | 0.9314 | 3.0012 | 9.617
-0.1 | 1.234 | 3.8959 | 12.037
-0.09 | 1.6274 | 5.0302 | 14.917
-0.08 | 2.1312 | 6.431 | 18.186
-0.07 | 2.7639 | 8.148 | 22.029
-0.06 | 3.5768 | 10.238 | 26.379
-0.05 | 4.5849 | 12.727 | 31.252
-0.04 | 5.802 | 15.664 | 36.708
-0.03 | 7.297 | 19.09 | 42.555
-0.02 | 9.083 | 23.023 | 48.991
-0.01 | 11.206 | 27.419 | 56.04
0 | 13.665 | 32.499 | 63.6
0.01 | 16.464 | 38.074 | 71.5
0.02 | 19.605 | 43.969 | 79.83
0.03 | 23.157 | 50.695 | 88.53
0.04 | 26.94 | 57.75 | 97.79
0.05 | 31.123 | 65.02 | 107.35
0.06 | 35.538 | 73.05 | 117.21
0.07 | 40.26 | 81.49 | 127.53
0.08 | 45.161 | 90.16 | 137.85
0.09 | 50.173 | 99.27 | 148.67
0.1 | 55.297 | 108.57 | 159.67
0.11 | 60.35 | 118.32 | 170.83
0.12 | 65.6 | 128.36 | 182.27
0.13 | 70.73 | 138.48 | 193.82
0.14 | 75.86 | 148.85 | 205.54
0.15 | 80.91 | 159.55 | 217.35
0.16 | 85.85 | 170.43 | 229.52
0.17 | 90.6 | 181.3 | 241.27
0.18 | 95.11 | 192.53 | 253.46
0.19 | 99.5 | 203.5 | 265.65
0.2 | 103.8 | 214.85 | 277.79
0.21 | 107.79 | 226.34 | 290.27
0.22 | 111.64 | 237.75 | 302.42
0.23 | 115.24 | 249.31 | 314.75
0.24 | 118.51 | 260.67 | 326.95
0.25 | 121.96 | 272.37 | 339.32
0.26 | 124.91 | 283.85 | 351.36
0.27 | 127.79 | 295.35 | 363.57
0.28 | 130.49 | 306.7 | 375.65
0.29 | 133 | 318.12 | 387.67
0.3 | 135.46 | 329.63 | 399.72
0.31 | 137.55 | 340.87 | 411.47
0.32 | 139.67 | 352.06 | 423.28
0.33 | 141.7 | 363.04 | 435.04
0.34 | 143.75 | 374.08 | 446.47
0.35 | 145.3 | 384.96 | 457.94
0.36 | 146.85 | 395.57 | 468.98
0.37 | 148.45 | 406.33 | 480.27
0.38 | 149.81 | 416.48 | 491.22
0.39 | 151.38 | 426.68 | 501.9
0.4 | 152.38 | 436.68 | 512.41
0.41 | 153.54 | 446.4 | 522.71
0.42 | 154.8 | 455.99 | 533.07
0.43 | 155.8 | 465.28 | 543.05
0.44 | 156.79 | 474.33 | 552.86
0.45 | 157.67 | 483.08 | 562.23
0.46 | 158.55 | 491.71 | 571.7
0.47 | 159.48 | 499.79 | 580.5
0.48 | 160.41 | 507.82 | 589.4
0.49 | 160.95 | 515.49 | 598.2
0.5 | 161.76 | 522.83 | 606.4

## Tranconductance (mS-mm)
VGS (V) | VDS = 0.100 V | VDS = 0.500 V | VDS = 0.900 V
-0.75 | -0.001367 | -0.0062 | -0.01457
-0.74 | -0.0013875 | -0.00559 | -0.014465
-0.73 | -0.0015695 | -0.00479 | -0.013895
-0.72 | -0.00157 | -0.004025 | -0.011665
-0.71 | -0.001357 | -0.00439 | -0.01143
-0.7 | -0.0014035 | -0.00471 | -0.01351
-0.69 | -0.001292 | -0.004495 | -0.0124
-0.68 | -0.001072 | -0.00429 | -0.01076
-0.67 | -0.0011615 | -0.003975 | -0.01334
-0.66 | -0.001076 | -0.004065 | -0.013425
-0.65 | -0.000955 | -0.003295 | -0.01059
-0.64 | -0.0009425 | -0.00336 | -0.01033
-0.63 | -0.001019 | -0.003985 | -0.01158
-0.62 | -0.000971 | -0.003515 | -0.01073
-0.61 | -0.000786 | -0.003195 | -0.00877
-0.6 | -0.0008285 | -0.00318 | -0.009225
-0.59 | -0.0008 | -0.00299 | -0.0089
-0.58 | -0.0007515 | -0.002985 | -0.008995
-0.57 | -0.0007385 | -0.00284 | -0.008675
-0.56 | -0.00065 | -0.0027 | -0.008785
-0.55 | -0.0006895 | -0.002325 | -0.008585
-0.54 | -0.000653 | -0.00204 | -0.007505
-0.53 | -0.0005645 | -0.002145 | -0.00792
-0.52 | -0.000503 | -0.001935 | -0.00674
-0.51 | -0.000406 | -0.001785 | -0.005235
-0.5 | -0.0004015 | -0.002035 | -0.004615
-0.49 | -0.0002625 | -0.00161 | -0.00493
-0.48 | -0.0001925 | -0.000765 | -0.00407
-0.47 | -0.0001655 | -0.000595 | -0.0021
-0.46 | 1.3e-05 | -0.000135 | -1.5e-05
-0.45 | 0.000289 | 0.00072 | 0.00247
-0.44 | 0.0005765 | 0.00171 | 0.00631
-0.43 | 0.000905 | 0.003195 | 0.01243
-0.42 | 0.0014375 | 0.005135 | 0.017615
-0.41 | 0.0021595 | 0.00773 | 0.02625
-0.4 | 0.003121 | 0.011385 | 0.04126
-0.39 | 0.004421 | 0.01615 | 0.05917
-0.38 | 0.006233 | 0.022485 | 0.082545
-0.37 | 0.008729 | 0.03208 | 0.12231
-0.36 | 0.0123145 | 0.045265 | 0.1727
-0.35 | 0.0171845 | 0.063015 | 0.2363
-0.34 | 0.023355 | 0.0866 | 0.3321
-0.33 | 0.032015 | 0.119935 | 0.4637
-0.32 | 0.044195 | 0.17707 | 0.64305
-0.31 | 0.06082 | 0.24306 | 0.88745
-0.3 | 0.08404 | 0.31905 | 1.23235
-0.29 | 0.11546 | 0.4363 | 1.7069
-0.28 | 0.178915 | 0.60925 | 2.34825
-0.27 | 0.243065 | 0.83865 | 3.168
-0.26 | 0.3109 | 1.138 | 4.34
-0.25 | 0.42275 | 1.59875 | 5.875
-0.24 | 0.57755 | 2.17345 | 7.8715
-0.23 | 0.7788 | 2.8535 | 10.7985
-0.22 | 1.0628 | 3.8615 | 14.328
-0.21 | 1.5442 | 5.2165 | 19.353
-0.2 | 2.0758 | 6.9705 | 25.865
-0.19 | 2.6985 | 9.458 | 34.155
-0.18 | 3.635 | 12.4065 | 44.445
-0.17 | 4.8755 | 16.54 | 57.87
-0.16 | 6.5115 | 21.9595 | 74.52
-0.15 | 8.7015 | 28.995 | 95.435
-0.14 | 11.575 | 37.875 | 120.45
-0.13 | 15.5935 | 48.815 | 150.325
-0.12 | 20.462 | 62.37 | 184.05
-0.11 | 26.595 | 79.53 | 221.25
-0.1 | 34.8 | 101.45 | 265
-0.09 | 44.86 | 126.755 | 307.45
-0.08 | 56.825 | 155.89 | 355.6
-0.07 | 72.28 | 190.35 | 409.65
-0.06 | 91.05 | 228.95 | 461.15
-0.05 | 111.26 | 271.3 | 516.45
-0.04 | 135.605 | 318.15 | 565.15
-0.03 | 164.05 | 367.95 | 614.15
-0.02 | 195.45 | 416.45 | 674.25
-0.01 | 229.1 | 473.8 | 730.45
0 | 262.9 | 532.75 | 773
0.01 | 297 | 573.5 | 811.5
0.02 | 334.65 | 631.05 | 851.5
0.03 | 366.75 | 689.05 | 898
0.04 | 398.3 | 716.25 | 941
0.05 | 429.9 | 765 | 971
0.06 | 456.85 | 823.5 | 1009
0.07 | 481.15 | 855.5 | 1032
0.08 | 495.65 | 889 | 1057
0.09 | 506.8 | 920.5 | 1091
0.1 | 508.85 | 952.5 | 1108
0.11 | 515.15 | 989.5 | 1130
0.12 | 519 | 1008 | 1149.5
0.13 | 513 | 1024.5 | 1163.5
0.14 | 509 | 1053.5 | 1176.5
0.15 | 499.5 | 1079 | 1199
0.16 | 484.5 | 1087.5 | 1196
0.17 | 463 | 1105 | 1197
0.18 | 445 | 1110 | 1219
0.19 | 434.5 | 1116 | 1216.5
0.2 | 414.5 | 1142 | 1231
0.21 | 392 | 1145 | 1231.5
0.22 | 372.5 | 1148.5 | 1224
0.23 | 343.5 | 1146 | 1226.5
0.24 | 336 | 1153 | 1228.5
0.25 | 320 | 1159 | 1220.5
0.26 | 291.5 | 1149 | 1212.5
0.27 | 279 | 1142.5 | 1214.5
0.28 | 260.5 | 1138.5 | 1205
0.29 | 248.5 | 1146.5 | 1203.5
0.3 | 227.5 | 1137.5 | 1190
0.31 | 210.5 | 1121.5 | 1178
0.32 | 207.5 | 1108.5 | 1178.5
0.33 | 204 | 1101 | 1159.5
0.34 | 180 | 1096 | 1145
0.35 | 155 | 1074.5 | 1125.5
0.36 | 157.5 | 1068.5 | 1116.5
0.37 | 148 | 1045.5 | 1112
0.38 | 146.5 | 1017.5 | 1081.5
0.39 | 128.5 | 1010 | 1059.5
0.4 | 108 | 986 | 1040.5
0.41 | 121 | 965.5 | 1033
0.42 | 113 | 944 | 1017
0.43 | 99.5 | 917 | 989.5
0.44 | 93.5 | 890 | 959
0.45 | 88 | 869 | 942
0.46 | 90.5 | 835.5 | 913.5
0.47 | 93 | 805.5 | 885
0.48 | 73.5 | 785 | 885
0.49 | 67.5 | 750.5 | 850
0.5 | 81 | 734 | 820