## IDS-VDS Characteristic (mA-mm)
VGS (V) | VDS = 0.100 V | VDS = 0.500 V | VDS = 0.900 V
-0.75 | 0.00034958 | 0.0013999 | 0.0044735
-0.74 | 0.00033429 | 0.0013531 | 0.004343
-0.73 | 0.00031905 | 0.0013031 | 0.0042207
-0.72 | 0.00030745 | 0.0012645 | 0.0041042
-0.71 | 0.00029278 | 0.001214 | 0.0039789
-0.7 | 0.00027967 | 0.0011692 | 0.0038632
-0.69 | 0.00026784 | 0.0011329 | 0.0037629
-0.68 | 0.0002551 | 0.0010918 | 0.0036485
-0.67 | 0.00024373 | 0.0010569 | 0.0035251
-0.66 | 0.00023258 | 0.0010231 | 0.0034273
-0.65 | 0.00022202 | 0.0009767 | 0.0033329
-0.64 | 0.00021315 | 0.0009439 | 0.0032029
-0.63 | 0.00020324 | 0.0009121 | 0.0031029
-0.62 | 0.00019365 | 0.0008809 | 0.0030177
-0.61 | 0.00018565 | 0.0008495 | 0.0029325
-0.6 | 0.00017625 | 0.0008153 | 0.0028327
-0.59 | 0.00016815 | 0.0007874 | 0.0027359
-0.58 | 0.00016182 | 0.0007581 | 0.0026613
-0.57 | 0.00015278 | 0.0007352 | 0.0025764
-0.56 | 0.00014668 | 0.0007025 | 0.0024997
-0.55 | 0.00014041 | 0.0006807 | 0.0024259
-0.54 | 0.000134 | 0.0006515 | 0.0023675
-0.53 | 0.00012764 | 0.0006298 | 0.0022966
-0.52 | 0.00012232 | 0.0006072 | 0.0022273
-0.51 | 0.00011857 | 0.0005914 | 0.0021687
-0.5 | 0.00011409 | 0.0005781 | 0.0021185
-0.49 | 0.00011051 | 0.0005656 | 0.0020685
-0.48 | 0.00010732 | 0.000553 | 0.0020407
-0.47 | 0.00010674 | 0.0005462 | 0.0020195
-0.46 | 0.00010681 | 0.0005447 | 0.0020193
-0.45 | 0.00010799 | 0.0005497 | 0.0020441
-0.44 | 0.0001122 | 0.0005668 | 0.0020881
-0.43 | 0.0001205 | 0.0005912 | 0.0022037
-0.42 | 0.00013272 | 0.0006369 | 0.0023693
-0.41 | 0.00015138 | 0.0007057 | 0.0026129
-0.4 | 0.00017843 | 0.0008056 | 0.0029788
-0.39 | 0.00021741 | 0.0009519 | 0.0035235
-0.38 | 0.00027246 | 0.0011582 | 0.0042876
-0.37 | 0.00034852 | 0.0014506 | 0.0053771
-0.36 | 0.00045582 | 0.0018539 | 0.006965
-0.35 | 0.0006366 | 0.0024144 | 0.009094
-0.34 | 0.0008526 | 0.0032031 | 0.012144
-0.33 | 0.0011454 | 0.0042863 | 0.01624
-0.32 | 0.0015491 | 0.005845 | 0.022147
-0.31 | 0.002096 | 0.007944 | 0.03022
-0.3 | 0.0028723 | 0.010842 | 0.04157
-0.29 | 0.0039208 | 0.014803 | 0.056963
-0.28 | 0.0053562 | 0.020138 | 0.0782
-0.27 | 0.007621 | 0.027691 | 0.10734
-0.26 | 0.010394 | 0.037866 | 0.14566
-0.25 | 0.014176 | 0.051842 | 0.19971
-0.24 | 0.019308 | 0.07186 | 0.27277
-0.23 | 0.026241 | 0.09775 | 0.37016
-0.22 | 0.035773 | 0.13255 | 0.50173
-0.21 | 0.048569 | 0.17948 | 0.6774
-0.2 | 0.06786 | 0.24223 | 0.9102
-0.19 | 0.09147 | 0.32693 | 1.2222
-0.18 | 0.12409 | 0.43999 | 1.6397
-0.17 | 0.16731 | 0.5908 | 2.1722
-0.16 | 0.22492 | 0.7893 | 2.8635
-0.15 | 0.30174 | 1.0507 | 3.7304
-0.14 | 0.40598 | 1.3919 | 4.855
-0.13 | 0.54132 | 1.8363 | 6.272
-0.12 | 0.7261 | 2.4089 | 7.991
-0.11 | 0.9624 | 3.1419 | 10.051
-0.1 | 1.2713 | 4.0676 | 12.544
-0.09 | 1.6765 | 5.2304 | 15.524
-0.08 | 2.1877 | 6.68 | 18.923
-0.07 | 2.8456 | 8.46 | 22.799
-0.06 | 3.665 | 10.602 | 27.221
-0.05 | 4.6873 | 13.19 | 32.233
-0.04 | 5.916 | 16.127 | 37.673
-0.03 | 7.417 | 19.652 | 43.669
-0.02 | 9.247 | 23.642 | 50.138
-0.01 | 11.345 | 28.152 | 57.26
0 | 13.84 | 33.226 | 64.8
0.01 | 16.628 | 38.803 | 72.7
0.02 | 19.79 | 44.904 | 81.05
0.03 | 23.353 | 51.562 | 90.06
0.04 | 27.159 | 58.57 | 99.19
0.05 | 31.324 | 66.08 | 108.62
0.06 | 35.738 | 74.13 | 118.56
0.07 | 40.482 | 82.38 | 128.89
0.08 | 45.352 | 91.2 | 139.37
0.09 | 50.345 | 100.22 | 150.16
0.1 | 55.437 | 109.58 | 160.96
0.11 | 60.49 | 119.25 | 172.22
0.12 | 65.76 | 129.3 | 183.72
0.13 | 70.95 | 139.54 | 195.23
0.14 | 76 | 149.85 | 206.97
0.15 | 80.99 | 160.48 | 218.63
0.16 | 85.93 | 171.24 | 230.74
0.17 | 90.71 | 182.26 | 242.69
0.18 | 95.27 | 193.31 | 254.79
0.19 | 99.67 | 204.51 | 266.84
0.2 | 103.82 | 215.81 | 279
0.21 | 107.83 | 227.06 | 291.32
0.22 | 111.68 | 238.53 | 303.63
0.23 | 115.33 | 249.97 | 315.91
0.24 | 118.71 | 261.49 | 327.89
0.25 | 121.98 | 273.09 | 340.41
0.26 | 124.84 | 284.45 | 352.52
0.27 | 127.82 | 295.92 | 364.56
0.28 | 130.39 | 307.31 | 376.78
0.29 | 132.98 | 318.74 | 388.5
0.3 | 135.44 | 330.04 | 400.68
0.31 | 137.65 | 341.32 | 412.48
0.32 | 139.68 | 352.38 | 424.11
0.33 | 141.64 | 363.58 | 435.77
0.34 | 143.43 | 374.49 | 447.17
0.35 | 145.31 | 385.17 | 458.55
0.36 | 147.05 | 395.84 | 469.7
0.37 | 148.42 | 406.43 | 480.88
0.38 | 149.7 | 416.7 | 491.6
0.39 | 151.13 | 426.87 | 502.34
0.4 | 152.32 | 436.76 | 512.81
0.41 | 153.72 | 446.47 | 523.11
0.42 | 154.66 | 456.04 | 533.47
0.43 | 155.62 | 465.28 | 543.21
0.44 | 156.79 | 474.31 | 553.03
0.45 | 157.63 | 482.96 | 562.5
0.46 | 158.57 | 491.55 | 571.8
0.47 | 159.27 | 499.73 | 580.8
0.48 | 160.11 | 507.62 | 589.4
0.49 | 160.95 | 515.25 | 598.1
0.5 | 161.81 | 522.59 | 606.4

## Tranconductance (mS-mm)
VGS (V) | VDS = 0.100 V | VDS = 0.500 V | VDS = 0.900 V
-0.75 | -0.001529 | -0.00468 | -0.01305
-0.74 | -0.0015265 | -0.00484 | -0.01264
-0.73 | -0.001342 | -0.00443 | -0.01194
-0.72 | -0.0013135 | -0.004455 | -0.01209
-0.71 | -0.001389 | -0.004765 | -0.01205
-0.7 | -0.001247 | -0.004055 | -0.0108
-0.69 | -0.0012285 | -0.00387 | -0.010735
-0.68 | -0.0012055 | -0.0038 | -0.01189
-0.67 | -0.001126 | -0.003435 | -0.01106
-0.66 | -0.0010855 | -0.00401 | -0.00961
-0.65 | -0.0009715 | -0.00396 | -0.01122
-0.64 | -0.000939 | -0.00323 | -0.0115
-0.63 | -0.000975 | -0.00315 | -0.00926
-0.62 | -0.0008795 | -0.00313 | -0.00852
-0.61 | -0.00087 | -0.00328 | -0.00925
-0.6 | -0.000875 | -0.003105 | -0.00983
-0.59 | -0.0007215 | -0.00286 | -0.00857
-0.58 | -0.0007685 | -0.00261 | -0.007975
-0.57 | -0.000757 | -0.00278 | -0.00808
-0.56 | -0.0006185 | -0.002725 | -0.007525
-0.55 | -0.000634 | -0.00255 | -0.00661
-0.54 | -0.0006385 | -0.002545 | -0.006465
-0.53 | -0.000584 | -0.002215 | -0.00701
-0.52 | -0.0004535 | -0.00192 | -0.006395
-0.51 | -0.0004115 | -0.001455 | -0.00544
-0.5 | -0.000403 | -0.00129 | -0.00501
-0.49 | -0.0003385 | -0.001255 | -0.00389
-0.48 | -0.0001885 | -0.00097 | -0.00245
-0.47 | -2.55e-05 | -0.000415 | -0.00107
-0.46 | 6.25e-05 | 0.000175 | 0.00123
-0.45 | 0.0002695 | 0.001105 | 0.00344
-0.44 | 0.0006255 | 0.002075 | 0.00798
-0.43 | 0.001026 | 0.003505 | 0.01406
-0.42 | 0.001544 | 0.005725 | 0.02046
-0.41 | 0.0022855 | 0.008435 | 0.030475
-0.4 | 0.0033015 | 0.01231 | 0.04553
-0.39 | 0.0047015 | 0.01763 | 0.06544
-0.38 | 0.0065555 | 0.024935 | 0.09268
-0.37 | 0.009168 | 0.034785 | 0.13387
-0.36 | 0.014404 | 0.04819 | 0.185845
-0.35 | 0.019839 | 0.06746 | 0.25895
-0.34 | 0.02544 | 0.093595 | 0.3573
-0.33 | 0.034825 | 0.132095 | 0.50015
-0.32 | 0.04753 | 0.182885 | 0.699
-0.31 | 0.06616 | 0.24985 | 0.97115
-0.3 | 0.09124 | 0.34295 | 1.33715
-0.29 | 0.124195 | 0.4648 | 1.8315
-0.28 | 0.18501 | 0.6444 | 2.51885
-0.27 | 0.25189 | 0.8864 | 3.373
-0.26 | 0.32775 | 1.20755 | 4.6185
-0.25 | 0.4457 | 1.6997 | 6.3555
-0.24 | 0.60325 | 2.2954 | 8.5225
-0.23 | 0.82325 | 3.0345 | 11.448
-0.22 | 1.1164 | 4.0865 | 15.362
-0.21 | 1.60435 | 5.484 | 20.4235
-0.2 | 2.14505 | 7.3725 | 27.24
-0.19 | 2.8115 | 9.888 | 36.475
-0.18 | 3.792 | 13.1935 | 47.5
-0.17 | 5.0415 | 17.4655 | 61.19
-0.16 | 6.7215 | 22.995 | 77.91
-0.15 | 9.053 | 30.13 | 99.575
-0.14 | 11.979 | 39.28 | 127.08
-0.13 | 16.006 | 50.85 | 156.8
-0.12 | 21.054 | 65.28 | 188.95
-0.11 | 27.26 | 82.935 | 227.65
-0.1 | 35.705 | 104.425 | 273.65
-0.09 | 45.82 | 130.62 | 318.95
-0.08 | 58.455 | 161.48 | 363.75
-0.07 | 73.865 | 196.1 | 414.9
-0.06 | 92.085 | 236.5 | 471.7
-0.05 | 112.55 | 276.25 | 522.6
-0.04 | 136.485 | 323.1 | 571.8
-0.03 | 166.55 | 375.75 | 623.25
-0.02 | 196.4 | 425 | 679.55
-0.01 | 229.65 | 479.2 | 733.1
0 | 264.15 | 532.55 | 772
0.01 | 297.5 | 583.9 | 812.5
0.02 | 336.25 | 637.95 | 868
0.03 | 368.45 | 683.3 | 907
0.04 | 398.55 | 725.9 | 928
0.05 | 428.95 | 778 | 968.5
0.06 | 457.9 | 815 | 1013.5
0.07 | 480.7 | 853.5 | 1040.5
0.08 | 493.15 | 892 | 1063.5
0.09 | 504.25 | 919 | 1079.5
0.1 | 507.25 | 951.5 | 1103
0.11 | 516.15 | 986 | 1138
0.12 | 523 | 1014.5 | 1150.5
0.13 | 512 | 1027.5 | 1162.5
0.14 | 502 | 1047 | 1170
0.15 | 496.5 | 1069.5 | 1188.5
0.16 | 486 | 1089 | 1203
0.17 | 467 | 1103.5 | 1202.5
0.18 | 448 | 1112.5 | 1207.5
0.19 | 427.5 | 1125 | 1210.5
0.2 | 408 | 1127.5 | 1224
0.21 | 393 | 1136 | 1231.5
0.22 | 375 | 1145.5 | 1229.5
0.23 | 351.5 | 1148 | 1213
0.24 | 332.5 | 1156 | 1225
0.25 | 306.5 | 1148 | 1231.5
0.26 | 292 | 1141.5 | 1207.5
0.27 | 277.5 | 1143 | 1213
0.28 | 258 | 1141 | 1197
0.29 | 252.5 | 1136.5 | 1195
0.3 | 233.5 | 1129 | 1199
0.31 | 212 | 1117 | 1171.5
0.32 | 199.5 | 1113 | 1164.5
0.33 | 187.5 | 1105.5 | 1153
0.34 | 183.5 | 1079.5 | 1139
0.35 | 181 | 1067.5 | 1126.5
0.36 | 155.5 | 1063 | 1116.5
0.37 | 132.5 | 1043 | 1095
0.38 | 135.5 | 1022 | 1073
0.39 | 131 | 1003 | 1060.5
0.4 | 129.5 | 980 | 1038.5
0.41 | 117 | 964 | 1033
0.42 | 95 | 940.5 | 1005
0.43 | 106.5 | 913.5 | 978
0.44 | 100.5 | 884 | 964.5
0.45 | 89 | 862 | 938.5
0.46 | 82 | 838.5 | 915
0.47 | 77 | 803.5 | 880
0.48 | 84 | 776 | 865
0.49 | 85 | 748.5 | 850
0.5 | 86 | 734 | 830