## IDS-VDS Characteristic (mA-mm)
VGS (V) | VDS = 0.100 V | VDS = 0.500 V | VDS = 0.900 V
-0.75 | 0.00031443 | 0.0012756 | 0.0042119
-0.74 | 0.00030116 | 0.0012328 | 0.0040807
-0.73 | 0.00028812 | 0.0011907 | 0.003942
-0.72 | 0.00027406 | 0.0011535 | 0.003837
-0.71 | 0.00026282 | 0.0011129 | 0.0037368
-0.7 | 0.0002494 | 0.0010704 | 0.0035995
-0.69 | 0.00023931 | 0.0010371 | 0.0034761
-0.68 | 0.00022989 | 0.0010086 | 0.0033869
-0.67 | 0.00021873 | 0.0009655 | 0.0032775
-0.66 | 0.00020969 | 0.0009334 | 0.0031933
-0.65 | 0.00019937 | 0.0008983 | 0.0030842
-0.64 | 0.00019142 | 0.0008658 | 0.0029945
-0.63 | 0.00018236 | 0.0008331 | 0.0029019
-0.62 | 0.00017609 | 0.0008002 | 0.0028166
-0.61 | 0.00016738 | 0.0007731 | 0.0027317
-0.6 | 0.00016105 | 0.0007457 | 0.0026426
-0.59 | 0.00015253 | 0.0007196 | 0.0025549
-0.58 | 0.00014542 | 0.0006884 | 0.002473
-0.57 | 0.00013885 | 0.0006668 | 0.0023943
-0.56 | 0.00013208 | 0.0006408 | 0.0023265
-0.55 | 0.00012655 | 0.0006183 | 0.0022519
-0.54 | 0.00012188 | 0.0005962 | 0.0021778
-0.53 | 0.0001157 | 0.000578 | 0.0021267
-0.52 | 0.00011121 | 0.0005602 | 0.0020599
-0.51 | 0.00010784 | 0.0005473 | 0.0020066
-0.5 | 0.00010393 | 0.000529 | 0.0019669
-0.49 | 0.00010047 | 0.0005174 | 0.0019307
-0.48 | 9.832e-05 | 0.0005114 | 0.0019014
-0.47 | 9.792e-05 | 0.0005063 | 0.0018877
-0.46 | 9.891e-05 | 0.0005069 | 0.0018942
-0.45 | 0.00010175 | 0.000516 | 0.0019353
-0.44 | 0.00010612 | 0.000537 | 0.0020023
-0.43 | 0.000115 | 0.000568 | 0.0021105
-0.42 | 0.00012892 | 0.0006197 | 0.0022914
-0.41 | 0.00014936 | 0.0006939 | 0.002568
-0.4 | 0.00017889 | 0.0008018 | 0.0029834
-0.39 | 0.00022093 | 0.0009586 | 0.0035568
-0.38 | 0.0002798 | 0.0011837 | 0.0043787
-0.37 | 0.00036056 | 0.0014923 | 0.0055693
-0.36 | 0.00047358 | 0.0019229 | 0.007299
-0.35 | 0.0006664 | 0.0025264 | 0.009621
-0.34 | 0.000895 | 0.0033538 | 0.012823
-0.33 | 0.0012034 | 0.0045136 | 0.017394
-0.32 | 0.0016299 | 0.006287 | 0.0236
-0.31 | 0.0022164 | 0.008489 | 0.032242
-0.3 | 0.0030233 | 0.011539 | 0.044237
-0.29 | 0.004111 | 0.015786 | 0.06109
-0.28 | 0.0056392 | 0.0215 | 0.08343
-0.27 | 0.00805 | 0.029524 | 0.11412
-0.26 | 0.010945 | 0.040223 | 0.15617
-0.25 | 0.014841 | 0.05486 | 0.21234
-0.24 | 0.020242 | 0.07566 | 0.28854
-0.23 | 0.027549 | 0.1023 | 0.39039
-0.22 | 0.037486 | 0.13936 | 0.53138
-0.21 | 0.050723 | 0.18819 | 0.7119
-0.2 | 0.07054 | 0.25431 | 0.9604
-0.19 | 0.09519 | 0.34346 | 1.2823
-0.18 | 0.12907 | 0.45969 | 1.7144
-0.17 | 0.17288 | 0.6159 | 2.253
-0.16 | 0.23336 | 0.8208 | 2.9775
-0.15 | 0.31245 | 1.0898 | 3.8747
-0.14 | 0.41846 | 1.4467 | 5.0436
-0.13 | 0.55856 | 1.8984 | 6.471
-0.12 | 0.7445 | 2.4895 | 8.236
-0.11 | 0.9887 | 3.2354 | 10.366
-0.1 | 1.3025 | 4.1977 | 12.887
-0.09 | 1.7156 | 5.3844 | 15.911
-0.08 | 2.24 | 6.846 | 19.265
-0.07 | 2.9014 | 8.658 | 23.323
-0.06 | 3.7278 | 10.806 | 27.772
-0.05 | 4.7781 | 13.425 | 32.782
-0.04 | 6.016 | 16.435 | 38.33
-0.03 | 7.533 | 19.967 | 44.285
-0.02 | 9.378 | 23.973 | 50.908
-0.01 | 11.507 | 28.565 | 58.12
0 | 14.027 | 33.722 | 65.72
0.01 | 16.855 | 39.366 | 73.77
0.02 | 20.031 | 45.451 | 82.18
0.03 | 23.582 | 52.118 | 91
0.04 | 27.481 | 59.18 | 100.28
0.05 | 31.654 | 66.7 | 109.91
0.06 | 36.109 | 74.78 | 119.84
0.07 | 40.838 | 83.22 | 130.14
0.08 | 45.689 | 91.96 | 140.72
0.09 | 50.742 | 101.02 | 151.54
0.1 | 55.87 | 110.52 | 162.52
0.11 | 60.95 | 120.19 | 173.85
0.12 | 66.26 | 130.37 | 185.13
0.13 | 71.41 | 140.64 | 196.83
0.14 | 76.48 | 150.85 | 208.6
0.15 | 81.51 | 161.66 | 220.39
0.16 | 86.48 | 172.56 | 232.5
0.17 | 91.16 | 183.44 | 244.42
0.18 | 95.77 | 194.65 | 256.64
0.19 | 100.18 | 205.71 | 268.74
0.2 | 104.42 | 217.03 | 281.07
0.21 | 108.38 | 228.63 | 293.31
0.22 | 112.2 | 240.09 | 305.57
0.23 | 115.81 | 251.43 | 317.92
0.24 | 119.37 | 262.99 | 330.06
0.25 | 122.6 | 274.53 | 342.47
0.26 | 125.53 | 286.12 | 354.52
0.27 | 128.4 | 297.64 | 366.74
0.28 | 130.9 | 308.88 | 378.82
0.29 | 133.65 | 320.38 | 390.78
0.3 | 135.93 | 331.86 | 402.94
0.31 | 138.21 | 343.1 | 414.61
0.32 | 140.32 | 354.29 | 426.44
0.33 | 142.22 | 365.33 | 438.09
0.34 | 144.14 | 376.33 | 449.58
0.35 | 145.81 | 387.13 | 460.88
0.36 | 147.51 | 397.79 | 472.05
0.37 | 148.94 | 408.36 | 483.23
0.38 | 150.47 | 418.68 | 494.13
0.39 | 151.72 | 428.84 | 504.9
0.4 | 153 | 438.76 | 515.21
0.41 | 154.2 | 448.46 | 525.68
0.42 | 155.09 | 457.98 | 535.87
0.43 | 156.43 | 467.28 | 545.86
0.44 | 157.25 | 476.37 | 555.63
0.45 | 158.27 | 485.06 | 564.99
0.46 | 159.19 | 493.69 | 574.5
0.47 | 159.85 | 501.76 | 583.2
0.48 | 160.75 | 509.75 | 591.9
0.49 | 161.54 | 517.38 | 600.6
0.5 | 162.22 | 524.72 | 609

## Tranconductance (mS-mm)
VGS (V) | VDS = 0.100 V | VDS = 0.500 V | VDS = 0.900 V
-0.75 | -0.001327 | -0.00428 | -0.01312
-0.74 | -0.0013155 | -0.004245 | -0.013495
-0.73 | -0.001355 | -0.003965 | -0.012185
-0.72 | -0.001265 | -0.00389 | -0.01026
-0.71 | -0.001233 | -0.004155 | -0.011875
-0.7 | -0.0011755 | -0.00379 | -0.013035
-0.69 | -0.0009755 | -0.00309 | -0.01063
-0.68 | -0.001029 | -0.00358 | -0.00993
-0.67 | -0.00101 | -0.00376 | -0.00968
-0.66 | -0.000968 | -0.00336 | -0.009665
-0.65 | -0.0009135 | -0.00338 | -0.00994
-0.64 | -0.0008505 | -0.00326 | -0.009115
-0.63 | -0.0007665 | -0.00328 | -0.008895
-0.62 | -0.000749 | -0.003 | -0.00851
-0.61 | -0.000752 | -0.002725 | -0.0087
-0.6 | -0.0007425 | -0.002675 | -0.00884
-0.59 | -0.0007815 | -0.002865 | -0.00848
-0.58 | -0.000684 | -0.00264 | -0.00803
-0.57 | -0.000667 | -0.00238 | -0.007325
-0.56 | -0.000615 | -0.002425 | -0.00712
-0.55 | -0.00051 | -0.00223 | -0.007435
-0.54 | -0.0005425 | -0.002015 | -0.00626
-0.53 | -0.0005335 | -0.0018 | -0.005895
-0.52 | -0.000393 | -0.001535 | -0.006005
-0.51 | -0.000364 | -0.00156 | -0.00465
-0.5 | -0.0003685 | -0.001495 | -0.003795
-0.49 | -0.0002805 | -0.00088 | -0.003275
-0.48 | -0.0001275 | -0.000555 | -0.00215
-0.47 | 2.95e-05 | -0.000225 | -0.00036
-0.46 | 0.0001915 | 0.000485 | 0.00238
-0.45 | 0.0003605 | 0.001505 | 0.005405
-0.44 | 0.0006625 | 0.0026 | 0.00876
-0.43 | 0.00114 | 0.004135 | 0.014455
-0.42 | 0.001718 | 0.006295 | 0.022875
-0.41 | 0.0024985 | 0.009105 | 0.0346
-0.4 | 0.0035785 | 0.013235 | 0.04944
-0.39 | 0.0050455 | 0.019095 | 0.069765
-0.38 | 0.0069815 | 0.026685 | 0.100625
-0.37 | 0.009689 | 0.03696 | 0.146015
-0.36 | 0.015292 | 0.051705 | 0.202585
-0.35 | 0.021071 | 0.071545 | 0.2762
-0.34 | 0.02685 | 0.09936 | 0.38865
-0.33 | 0.036745 | 0.14666 | 0.53885
-0.32 | 0.05065 | 0.19877 | 0.7424
-0.31 | 0.06967 | 0.2626 | 1.03185
-0.3 | 0.09473 | 0.36485 | 1.4424
-0.29 | 0.130795 | 0.49805 | 1.95965
-0.28 | 0.19695 | 0.6869 | 2.6515
-0.27 | 0.26529 | 0.93615 | 3.637
-0.26 | 0.33955 | 1.2668 | 4.911
-0.25 | 0.46485 | 1.77185 | 6.6185
-0.24 | 0.6354 | 2.372 | 8.9025
-0.23 | 0.8622 | 3.185 | 12.142
-0.22 | 1.1587 | 4.2945 | 16.0755
-0.21 | 1.6527 | 5.7475 | 21.451
-0.2 | 2.22335 | 7.7635 | 28.52
-0.19 | 2.9265 | 10.269 | 37.7
-0.18 | 3.8845 | 13.622 | 48.535
-0.17 | 5.2145 | 18.0555 | 63.155
-0.16 | 6.9785 | 23.695 | 81.085
-0.15 | 9.255 | 31.295 | 103.305
-0.14 | 12.3055 | 40.43 | 129.815
-0.13 | 16.302 | 52.14 | 159.62
-0.12 | 21.507 | 66.85 | 194.75
-0.11 | 27.9 | 85.41 | 232.55
-0.1 | 36.345 | 107.45 | 277.25
-0.09 | 46.875 | 132.415 | 318.9
-0.08 | 59.29 | 163.68 | 370.6
-0.07 | 74.39 | 198 | 425.35
-0.06 | 93.835 | 238.35 | 472.95
-0.05 | 114.41 | 281.45 | 527.9
-0.04 | 137.745 | 327.1 | 575.15
-0.03 | 168.1 | 376.9 | 628.9
-0.02 | 198.7 | 429.9 | 691.75
-0.01 | 232.45 | 487.45 | 740.6
0 | 267.4 | 540.05 | 782.5
0.01 | 300.2 | 586.45 | 823
0.02 | 336.35 | 637.6 | 861.5
0.03 | 372.5 | 686.45 | 905
0.04 | 403.6 | 729.1 | 945.5
0.05 | 431.4 | 780 | 978
0.06 | 459.2 | 826 | 1011.5
0.07 | 479 | 859 | 1044
0.08 | 495.2 | 890 | 1070
0.09 | 509.05 | 928 | 1090
0.1 | 510.4 | 958.5 | 1115.5
0.11 | 519.5 | 992.5 | 1130.5
0.12 | 523 | 1022.5 | 1149
0.13 | 511 | 1024 | 1173.5
0.14 | 505 | 1051 | 1178
0.15 | 500 | 1085.5 | 1195
0.16 | 482.5 | 1089 | 1201.5
0.17 | 464.5 | 1104.5 | 1207
0.18 | 451 | 1113.5 | 1216
0.19 | 432.5 | 1119 | 1221.5
0.2 | 410 | 1146 | 1228.5
0.21 | 389 | 1153 | 1225
0.22 | 371.5 | 1140 | 1230.5
0.23 | 358.5 | 1145 | 1224.5
0.24 | 339.5 | 1155 | 1227.5
0.25 | 308 | 1156.5 | 1223
0.26 | 290 | 1155.5 | 1213.5
0.27 | 268.5 | 1138 | 1215
0.28 | 262.5 | 1137 | 1202
0.29 | 251.5 | 1149 | 1206
0.3 | 228 | 1136 | 1191.5
0.31 | 219.5 | 1121.5 | 1175
0.32 | 200.5 | 1111.5 | 1174
0.33 | 191 | 1102 | 1157
0.34 | 179.5 | 1090 | 1139.5
0.35 | 168.5 | 1073 | 1123.5
0.36 | 156.5 | 1061.5 | 1117.5
0.37 | 148 | 1044.5 | 1104
0.38 | 139 | 1024 | 1083.5
0.39 | 126.5 | 1004 | 1054
0.4 | 124 | 981 | 1039
0.41 | 104.5 | 961 | 1033
0.42 | 111.5 | 941 | 1009
0.43 | 108 | 919.5 | 988
0.44 | 92 | 889 | 956.5
0.45 | 97 | 866 | 943.5
0.46 | 79 | 835 | 910.5
0.47 | 78 | 803 | 870
0.48 | 84.5 | 781 | 870
0.49 | 73.5 | 748.5 | 855
0.5 | 68 | 734 | 840