## IDS-VDS Characteristic (mA-mm)
VGS (V) | VDS = 0.100 V | VDS = 0.500 V | VDS = 0.900 V
-0.75 | 0.00030137 | 0.0012031 | 0.0039023
-0.74 | 0.00028726 | 0.0011634 | 0.0038034
-0.73 | 0.0002767 | 0.0011175 | 0.0036654
-0.72 | 0.00026529 | 0.0010789 | 0.0035564
-0.71 | 0.00025222 | 0.0010383 | 0.0034589
-0.7 | 0.00024282 | 0.0010025 | 0.0033509
-0.69 | 0.00023127 | 0.0009686 | 0.0032503
-0.68 | 0.00021942 | 0.000935 | 0.0031548
-0.67 | 0.00021199 | 0.0009026 | 0.0030697
-0.66 | 0.0002016 | 0.0008675 | 0.0029694
-0.65 | 0.00019239 | 0.0008386 | 0.0028834
-0.64 | 0.0001838 | 0.0008076 | 0.0027879
-0.63 | 0.00017726 | 0.0007808 | 0.0026929
-0.62 | 0.00016924 | 0.0007539 | 0.0026244
-0.61 | 0.00016212 | 0.0007302 | 0.0025411
-0.6 | 0.00015402 | 0.000701 | 0.0024499
-0.59 | 0.00014792 | 0.0006737 | 0.0023774
-0.58 | 0.00014161 | 0.0006555 | 0.0023134
-0.57 | 0.00013482 | 0.0006334 | 0.0022441
-0.56 | 0.00012744 | 0.0006125 | 0.0021785
-0.55 | 0.00012154 | 0.0005879 | 0.0021127
-0.54 | 0.00011737 | 0.0005679 | 0.0020649
-0.53 | 0.00011239 | 0.0005506 | 0.002003
-0.52 | 0.00010804 | 0.0005274 | 0.0019308
-0.51 | 0.00010421 | 0.0005163 | 0.0018808
-0.5 | 0.00010023 | 0.0005027 | 0.0018421
-0.49 | 9.825e-05 | 0.00049428 | 0.0018234
-0.48 | 9.641e-05 | 0.00048779 | 0.0018024
-0.47 | 9.561e-05 | 0.00048381 | 0.0017925
-0.46 | 9.671e-05 | 0.00048542 | 0.0018072
-0.45 | 9.962e-05 | 0.00049848 | 0.0018416
-0.44 | 0.00010534 | 0.00052001 | 0.0019233
-0.43 | 0.00011493 | 0.00055579 | 0.0020468
-0.42 | 0.0001294 | 0.0006138 | 0.0022515
-0.41 | 0.00015087 | 0.0006974 | 0.0025444
-0.4 | 0.00018111 | 0.0008107 | 0.0029736
-0.39 | 0.00022362 | 0.0009774 | 0.0035947
-0.38 | 0.00028462 | 0.0012103 | 0.0044552
-0.37 | 0.00036813 | 0.0015333 | 0.0056946
-0.36 | 0.00048543 | 0.0019883 | 0.007494
-0.35 | 0.00068 | 0.0026074 | 0.009912
-0.34 | 0.0009147 | 0.0034758 | 0.013284
-0.33 | 0.0012332 | 0.0046769 | 0.017988
-0.32 | 0.0016702 | 0.00649 | 0.024485
-0.31 | 0.0022567 | 0.008752 | 0.033306
-0.3 | 0.0030888 | 0.011884 | 0.045739
-0.29 | 0.0042033 | 0.016262 | 0.06287
-0.28 | 0.00579 | 0.022171 | 0.08563
-0.27 | 0.007919 | 0.03039 | 0.1178
-0.26 | 0.010775 | 0.041406 | 0.15985
-0.25 | 0.014667 | 0.056585 | 0.21805
-0.24 | 0.019913 | 0.07764 | 0.2964
-0.23 | 0.0271 | 0.10482 | 0.40047
-0.22 | 0.036881 | 0.14191 | 0.54364
-0.21 | 0.050005 | 0.19125 | 0.7294
-0.2 | 0.07031 | 0.25888 | 0.9796
-0.19 | 0.09447 | 0.34815 | 1.3066
-0.18 | 0.12796 | 0.4667 | 1.7469
-0.17 | 0.17226 | 0.6263 | 2.3056
-0.16 | 0.2308 | 0.8306 | 3.0207
-0.15 | 0.31003 | 1.1036 | 3.938
-0.14 | 0.41465 | 1.462 | 5.1093
-0.13 | 0.55341 | 1.9192 | 6.593
-0.12 | 0.7399 | 2.5191 | 8.34
-0.11 | 0.9821 | 3.2567 | 10.508
-0.1 | 1.2967 | 4.2331 | 13.053
-0.09 | 1.7034 | 5.4287 | 16.119
-0.08 | 2.2194 | 6.899 | 19.585
-0.07 | 2.8798 | 8.698 | 23.556
-0.06 | 3.707 | 10.879 | 28.067
-0.05 | 4.7364 | 13.484 | 33.138
-0.04 | 5.98 | 16.571 | 38.669
-0.03 | 7.484 | 20.077 | 44.787
-0.02 | 9.308 | 24.107 | 51.395
-0.01 | 11.43 | 28.703 | 58.58
0 | 13.935 | 33.899 | 66.3
0.01 | 16.741 | 39.574 | 74.41
0.02 | 19.917 | 45.591 | 82.71
0.03 | 23.486 | 52.334 | 91.68
0.04 | 27.32 | 59.4 | 101.02
0.05 | 31.513 | 66.9 | 110.64
0.06 | 35.931 | 74.98 | 120.57
0.07 | 40.714 | 83.5 | 131.04
0.08 | 45.577 | 92.26 | 141.38
0.09 | 50.611 | 101.3 | 152.32
0.1 | 55.749 | 110.82 | 163.35
0.11 | 60.83 | 120.56 | 174.61
0.12 | 66.1 | 130.6 | 186.17
0.13 | 71.27 | 141.04 | 197.68
0.14 | 76.44 | 151.26 | 209.37
0.15 | 81.47 | 162.03 | 221.35
0.16 | 86.49 | 172.95 | 233.48
0.17 | 91.16 | 183.88 | 245.33
0.18 | 95.77 | 195.02 | 257.54
0.19 | 100.15 | 206.17 | 269.72
0.2 | 104.3 | 217.55 | 281.92
0.21 | 108.41 | 229.05 | 294.47
0.22 | 112.33 | 240.55 | 306.49
0.23 | 115.93 | 251.83 | 318.79
0.24 | 119.3 | 263.46 | 331.12
0.25 | 122.54 | 275.09 | 343.4
0.26 | 125.5 | 286.59 | 355.66
0.27 | 128.55 | 298.08 | 367.67
0.28 | 131.2 | 309.32 | 379.81
0.29 | 133.69 | 320.87 | 391.83
0.3 | 136.07 | 332.39 | 403.9
0.31 | 138.19 | 343.6 | 415.59
0.32 | 140.38 | 354.78 | 427.37
0.33 | 142.42 | 365.83 | 439.05
0.34 | 144.2 | 376.82 | 450.51
0.35 | 145.88 | 387.67 | 461.96
0.36 | 147.58 | 398.31 | 472.87
0.37 | 149.09 | 408.82 | 484.16
0.38 | 150.57 | 419.2 | 495.04
0.39 | 151.8 | 429.32 | 505.71
0.4 | 152.9 | 439.25 | 516.26
0.41 | 154.37 | 448.99 | 526.47
0.42 | 155.4 | 458.5 | 536.81
0.43 | 156.41 | 467.79 | 546.7
0.44 | 157.43 | 476.85 | 556.45
0.45 | 158.15 | 485.58 | 565.84
0.46 | 159.27 | 494.13 | 575
0.47 | 160.11 | 502.22 | 584.2
0.48 | 160.75 | 510.19 | 593
0.49 | 161.48 | 517.84 | 601.4
0.5 | 162.49 | 525.14 | 609.8

## Tranconductance (mS-mm)
VGS (V) | VDS = 0.100 V | VDS = 0.500 V | VDS = 0.900 V
-0.75 | -0.001411 | -0.00397 | -0.00989
-0.74 | -0.0012335 | -0.00428 | -0.011845
-0.73 | -0.0010985 | -0.004225 | -0.01235
-0.72 | -0.001224 | -0.00396 | -0.010325
-0.71 | -0.0011235 | -0.00382 | -0.010275
-0.7 | -0.0010475 | -0.003485 | -0.01043
-0.69 | -0.00117 | -0.003375 | -0.009805
-0.68 | -0.000964 | -0.0033 | -0.00903
-0.67 | -0.000891 | -0.003375 | -0.00927
-0.66 | -0.00098 | -0.0032 | -0.009315
-0.65 | -0.00089 | -0.002995 | -0.009075
-0.64 | -0.0007565 | -0.00289 | -0.009525
-0.63 | -0.000728 | -0.002685 | -0.008175
-0.62 | -0.000757 | -0.00253 | -0.00759
-0.61 | -0.000761 | -0.002645 | -0.008725
-0.6 | -0.00071 | -0.002825 | -0.008185
-0.59 | -0.0006205 | -0.002275 | -0.006825
-0.58 | -0.000655 | -0.002015 | -0.006665
-0.57 | -0.0007085 | -0.00215 | -0.006745
-0.56 | -0.000664 | -0.002275 | -0.00657
-0.55 | -0.0005035 | -0.00223 | -0.00568
-0.54 | -0.0004575 | -0.001865 | -0.005485
-0.53 | -0.0004665 | -0.002025 | -0.006705
-0.52 | -0.000409 | -0.001715 | -0.00611
-0.51 | -0.0003905 | -0.001235 | -0.004435
-0.5 | -0.000298 | -0.001101 | -0.00287
-0.49 | -0.000191 | -0.0007455 | -0.001985
-0.48 | -0.000132 | -0.0005235 | -0.001545
-0.47 | 1.5e-05 | -0.0001185 | 0.00024
-0.46 | 0.0002005 | 0.0007335 | 0.002455
-0.45 | 0.0004315 | 0.0017295 | 0.005805
-0.44 | 0.0007655 | 0.0028655 | 0.01026
-0.43 | 0.001203 | 0.0046895 | 0.01641
-0.42 | 0.001797 | 0.0070805 | 0.02488
-0.41 | 0.0025855 | 0.009845 | 0.036105
-0.4 | 0.0036375 | 0.014 | 0.052515
-0.39 | 0.0051755 | 0.01998 | 0.07408
-0.38 | 0.0072255 | 0.027795 | 0.104995
-0.37 | 0.0100405 | 0.0389 | 0.15194
-0.36 | 0.0155935 | 0.053705 | 0.21087
-0.35 | 0.0214635 | 0.074375 | 0.2895
-0.34 | 0.02766 | 0.103475 | 0.4038
-0.33 | 0.037775 | 0.15071 | 0.56005
-0.32 | 0.051175 | 0.203755 | 0.7659
-0.31 | 0.07093 | 0.2697 | 1.0627
-0.3 | 0.09733 | 0.3755 | 1.4782
-0.29 | 0.13506 | 0.51435 | 1.99455
-0.28 | 0.185785 | 0.7064 | 2.7465
-0.27 | 0.24925 | 0.96175 | 3.711
-0.26 | 0.3374 | 1.30975 | 5.0125
-0.25 | 0.4569 | 1.8117 | 6.8275
-0.24 | 0.62165 | 2.41175 | 9.121
-0.23 | 0.8484 | 3.2135 | 12.362
-0.22 | 1.14525 | 4.3215 | 16.4465
-0.21 | 1.67145 | 5.8485 | 21.798
-0.2 | 2.22325 | 7.845 | 28.86
-0.19 | 2.8825 | 10.391 | 38.365
-0.18 | 3.8895 | 13.9075 | 49.95
-0.17 | 5.142 | 18.195 | 63.69
-0.16 | 6.8885 | 23.865 | 81.62
-0.15 | 9.1925 | 31.57 | 104.43
-0.14 | 12.169 | 40.78 | 132.75
-0.13 | 16.2625 | 52.855 | 161.535
-0.12 | 21.4345 | 66.875 | 195.75
-0.11 | 27.84 | 85.7 | 235.65
-0.1 | 36.065 | 108.6 | 280.55
-0.09 | 46.135 | 133.295 | 326.6
-0.08 | 58.82 | 163.465 | 371.85
-0.07 | 74.38 | 199 | 424.1
-0.06 | 92.83 | 239.3 | 479.1
-0.05 | 113.65 | 284.6 | 530.1
-0.04 | 137.38 | 329.65 | 582.45
-0.03 | 166.4 | 376.8 | 636.3
-0.02 | 197.3 | 431.3 | 689.65
-0.01 | 231.35 | 489.6 | 745.25
0 | 265.55 | 543.55 | 791.5
0.01 | 299.1 | 584.6 | 820.5
0.02 | 337.25 | 638 | 863.5
0.03 | 370.15 | 690.45 | 915.5
0.04 | 401.35 | 728.3 | 948
0.05 | 430.55 | 779 | 977.5
0.06 | 460.05 | 830 | 1020
0.07 | 482.3 | 864 | 1040.5
0.08 | 494.85 | 890 | 1064
0.09 | 508.6 | 928 | 1098.5
0.1 | 510.95 | 963 | 1114.5
0.11 | 517.55 | 989 | 1141
0.12 | 522 | 1024 | 1153.5
0.13 | 517 | 1033 | 1160
0.14 | 510 | 1049.5 | 1183.5
0.15 | 502.5 | 1084.5 | 1205.5
0.16 | 484.5 | 1092.5 | 1199
0.17 | 464 | 1103.5 | 1203
0.18 | 449.5 | 1114.5 | 1219.5
0.19 | 426.5 | 1126.5 | 1219
0.2 | 413 | 1144 | 1237.5
0.21 | 401.5 | 1150 | 1228.5
0.22 | 376 | 1139 | 1216
0.23 | 348.5 | 1145.5 | 1231.5
0.24 | 330.5 | 1163 | 1230.5
0.25 | 310 | 1156.5 | 1227
0.26 | 300.5 | 1149.5 | 1213.5
0.27 | 285 | 1136.5 | 1207.5
0.28 | 257 | 1139.5 | 1208
0.29 | 243.5 | 1153.5 | 1204.5
0.3 | 225 | 1136.5 | 1188
0.31 | 215.5 | 1119.5 | 1173.5
0.32 | 211.5 | 1111.5 | 1173
0.33 | 191 | 1102 | 1157
0.34 | 173 | 1092 | 1145.5
0.35 | 169 | 1074.5 | 1118
0.36 | 160.5 | 1057.5 | 1110
0.37 | 149.5 | 1044.5 | 1108.5
0.38 | 135.5 | 1025 | 1077.5
0.39 | 116.5 | 1002.5 | 1061
0.4 | 128.5 | 983.5 | 1038
0.41 | 125 | 962.5 | 1027.5
0.42 | 102 | 940 | 1011.5
0.43 | 101.5 | 917.5 | 982
0.44 | 87 | 889.5 | 957
0.45 | 92 | 864 | 927.5
0.46 | 98 | 832 | 918
0.47 | 74 | 803 | 900
0.48 | 68.5 | 781 | 860
0.49 | 87 | 747.5 | 840
0.5 | 101 | 730 | 840