## IDS-VDS Characteristic (mA-mm)
VGS (V) | VDS = 0.100 V | VDS = 0.500 V | VDS = 0.900 V
-0.75 | 0.00030029 | 0.0011877 | 0.0038693
-0.74 | 0.00028756 | 0.0011451 | 0.0037582
-0.73 | 0.00027446 | 0.0011068 | 0.0036429
-0.72 | 0.00026153 | 0.0010709 | 0.0035357
-0.71 | 0.00025138 | 0.0010339 | 0.0034322
-0.7 | 0.00023916 | 0.0009979 | 0.0033098
-0.69 | 0.00022901 | 0.0009612 | 0.0032259
-0.68 | 0.00021882 | 0.000929 | 0.0031415
-0.67 | 0.00021006 | 0.0008982 | 0.0030392
-0.66 | 0.00020124 | 0.0008689 | 0.0029565
-0.65 | 0.00019108 | 0.0008341 | 0.0028569
-0.64 | 0.00018312 | 0.0008058 | 0.0027764
-0.63 | 0.00017553 | 0.0007751 | 0.0026794
-0.62 | 0.00016791 | 0.0007457 | 0.0025942
-0.61 | 0.00016032 | 0.0007194 | 0.0025063
-0.6 | 0.00015341 | 0.0006959 | 0.0024212
-0.59 | 0.00014535 | 0.0006727 | 0.0023695
-0.58 | 0.00013942 | 0.0006439 | 0.0023052
-0.57 | 0.00013166 | 0.000626 | 0.0022121
-0.56 | 0.00012623 | 0.0006074 | 0.0021588
-0.55 | 0.00012167 | 0.0005846 | 0.0020862
-0.54 | 0.00011665 | 0.0005648 | 0.0020263
-0.53 | 0.00011243 | 0.0005469 | 0.0019726
-0.52 | 0.00010768 | 0.0005338 | 0.0019328
-0.51 | 0.00010347 | 0.0005164 | 0.0018827
-0.5 | 0.0001002 | 0.0005038 | 0.001836
-0.49 | 9.81e-05 | 0.00049457 | 0.0018143
-0.48 | 9.691e-05 | 0.00048711 | 0.0017973
-0.47 | 9.587e-05 | 0.00048602 | 0.0017927
-0.46 | 9.737e-05 | 0.00049224 | 0.0018196
-0.45 | 0.00010125 | 0.00050538 | 0.0018742
-0.44 | 0.00010743 | 0.00053009 | 0.0019523
-0.43 | 0.00011766 | 0.0005699 | 0.0020824
-0.42 | 0.00013325 | 0.0006304 | 0.0023145
-0.41 | 0.00015603 | 0.0007191 | 0.002627
-0.4 | 0.00018825 | 0.0008447 | 0.0030867
-0.39 | 0.00023455 | 0.0010223 | 0.0037678
-0.38 | 0.000299 | 0.0012782 | 0.0047255
-0.37 | 0.00038904 | 0.0016245 | 0.006106
-0.36 | 0.00051122 | 0.0021144 | 0.00795
-0.35 | 0.0007184 | 0.0027779 | 0.010572
-0.34 | 0.0009641 | 0.0037175 | 0.014193
-0.33 | 0.0013016 | 0.0049981 | 0.0193
-0.32 | 0.0017588 | 0.006948 | 0.026269
-0.31 | 0.0023927 | 0.009367 | 0.035872
-0.3 | 0.0032639 | 0.012751 | 0.049024
-0.29 | 0.0044533 | 0.01739 | 0.06736
-0.28 | 0.006291 | 0.023759 | 0.09201
-0.27 | 0.008587 | 0.03249 | 0.12642
-0.26 | 0.011669 | 0.044171 | 0.17144
-0.25 | 0.015898 | 0.0614 | 0.23401
-0.24 | 0.021516 | 0.0826 | 0.31701
-0.23 | 0.029393 | 0.11229 | 0.43162
-0.22 | 0.039821 | 0.15172 | 0.5821
-0.21 | 0.054119 | 0.2055 | 0.7792
-0.2 | 0.07517 | 0.27687 | 1.047
-0.19 | 0.10117 | 0.37104 | 1.3964
-0.18 | 0.13664 | 0.49958 | 1.8647
-0.17 | 0.18442 | 0.6654 | 2.4559
-0.16 | 0.24577 | 0.8858 | 3.22
-0.15 | 0.33051 | 1.1749 | 4.1844
-0.14 | 0.44303 | 1.554 | 5.4212
-0.13 | 0.5928 | 2.0469 | 6.968
-0.12 | 0.7868 | 2.6719 | 8.793
-0.11 | 1.0386 | 3.4617 | 11.067
-0.1 | 1.3699 | 4.4608 | 13.7
-0.09 | 1.7942 | 5.716 | 16.828
-0.08 | 2.3422 | 7.253 | 20.452
-0.07 | 3.0251 | 9.144 | 24.507
-0.06 | 3.8859 | 11.377 | 29.129
-0.05 | 4.9513 | 14.049 | 34.288
-0.04 | 6.243 | 17.206 | 39.999
-0.03 | 7.808 | 20.855 | 46.109
-0.02 | 9.672 | 24.991 | 52.87
-0.01 | 11.867 | 29.707 | 60.03
0 | 14.407 | 34.859 | 67.9
0.01 | 17.309 | 40.602 | 76.04
0.02 | 20.524 | 46.779 | 84.56
0.03 | 24.125 | 53.591 | 93.52
0.04 | 27.999 | 60.77 | 102.9
0.05 | 32.248 | 68.48 | 112.6
0.06 | 36.736 | 76.42 | 122.54
0.07 | 41.46 | 84.99 | 133.08
0.08 | 46.398 | 93.89 | 143.46
0.09 | 51.406 | 102.97 | 154.42
0.1 | 56.559 | 112.54 | 165.54
0.11 | 61.63 | 122.28 | 176.78
0.12 | 66.9 | 132.42 | 188.38
0.13 | 72.11 | 142.69 | 199.88
0.14 | 77.2 | 153.23 | 211.7
0.15 | 82.26 | 163.76 | 223.54
0.16 | 87.23 | 174.81 | 235.66
0.17 | 91.91 | 185.83 | 247.66
0.18 | 96.42 | 196.85 | 259.79
0.19 | 100.82 | 208.13 | 271.97
0.2 | 104.98 | 219.27 | 284.21
0.21 | 109.13 | 230.9 | 296.59
0.22 | 112.92 | 242.37 | 308.7
0.23 | 116.44 | 253.87 | 321.1
0.24 | 119.83 | 265.39 | 333.26
0.25 | 123.18 | 276.87 | 345.56
0.26 | 126.11 | 288.54 | 357.84
0.27 | 129.04 | 299.94 | 369.74
0.28 | 131.7 | 311.41 | 381.92
0.29 | 134.09 | 322.74 | 393.96
0.3 | 136.65 | 334.14 | 405.93
0.31 | 138.79 | 345.47 | 417.6
0.32 | 140.82 | 356.59 | 429.42
0.33 | 142.94 | 367.73 | 441
0.34 | 144.65 | 378.58 | 452.44
0.35 | 146.43 | 389.35 | 463.75
0.36 | 147.97 | 400.06 | 474.8
0.37 | 149.49 | 410.52 | 485.98
0.38 | 150.92 | 420.94 | 496.8
0.39 | 152.34 | 430.87 | 507.45
0.4 | 153.48 | 440.84 | 518.01
0.41 | 154.68 | 450.56 | 528.14
0.42 | 155.85 | 460.11 | 538.4
0.43 | 156.77 | 469.38 | 548.3
0.44 | 157.93 | 478.27 | 557.95
0.45 | 158.72 | 487 | 567.38
0.46 | 159.61 | 495.54 | 576.2
0.47 | 160.55 | 503.71 | 585.4
0.48 | 161.12 | 511.48 | 594.2
0.49 | 162.06 | 519.08 | 602.8
0.5 | 162.7 | 526.4 | 610.8

## Tranconductance (mS-mm)
VGS (V) | VDS = 0.100 V | VDS = 0.500 V | VDS = 0.900 V
-0.75 | -0.001273 | -0.00426 | -0.01111
-0.74 | -0.0012915 | -0.004045 | -0.01132
-0.73 | -0.0013015 | -0.00371 | -0.011125
-0.72 | -0.001154 | -0.003645 | -0.010535
-0.71 | -0.0011185 | -0.00365 | -0.011295
-0.7 | -0.0011185 | -0.003635 | -0.010315
-0.69 | -0.001017 | -0.003445 | -0.008415
-0.68 | -0.0009475 | -0.00315 | -0.009335
-0.67 | -0.000879 | -0.003005 | -0.00925
-0.66 | -0.000949 | -0.003205 | -0.009115
-0.65 | -0.000906 | -0.003155 | -0.009005
-0.64 | -0.0007775 | -0.00295 | -0.008875
-0.63 | -0.0007605 | -0.003005 | -0.00911
-0.62 | -0.0007605 | -0.002785 | -0.008655
-0.61 | -0.000725 | -0.00249 | -0.00865
-0.6 | -0.0007485 | -0.002335 | -0.00684
-0.59 | -0.0006995 | -0.0026 | -0.0058
-0.58 | -0.0006845 | -0.002335 | -0.00787
-0.57 | -0.0006595 | -0.001825 | -0.00732
-0.56 | -0.0004995 | -0.00207 | -0.006295
-0.55 | -0.000479 | -0.00213 | -0.006625
-0.54 | -0.000462 | -0.001885 | -0.00568
-0.53 | -0.0004485 | -0.00155 | -0.004675
-0.52 | -0.000448 | -0.001525 | -0.004495
-0.51 | -0.000374 | -0.0015 | -0.00484
-0.5 | -0.0002685 | -0.0010915 | -0.00342
-0.49 | -0.0001645 | -0.0008345 | -0.001935
-0.48 | -0.0001115 | -0.0004275 | -0.00108
-0.47 | 2.3e-05 | 0.0002565 | 0.001115
-0.46 | 0.000269 | 0.000968 | 0.004075
-0.45 | 0.000503 | 0.0018925 | 0.006635
-0.44 | 0.0008205 | 0.003226 | 0.01041
-0.43 | 0.001291 | 0.0050155 | 0.01811
-0.42 | 0.0019185 | 0.00746 | 0.02723
-0.41 | 0.00275 | 0.010715 | 0.03861
-0.4 | 0.003926 | 0.01516 | 0.05704
-0.39 | 0.0055375 | 0.021675 | 0.08194
-0.38 | 0.0077245 | 0.03011 | 0.11691
-0.37 | 0.010611 | 0.04181 | 0.161225
-0.36 | 0.016468 | 0.05767 | 0.2233
-0.35 | 0.022644 | 0.080155 | 0.31215
-0.34 | 0.02916 | 0.11101 | 0.4364
-0.33 | 0.039735 | 0.161525 | 0.6038
-0.32 | 0.054555 | 0.218445 | 0.8286
-0.31 | 0.075255 | 0.29015 | 1.13775
-0.3 | 0.10303 | 0.40115 | 1.5744
-0.29 | 0.151355 | 0.5504 | 2.1493
-0.28 | 0.206685 | 0.755 | 2.953
-0.27 | 0.2689 | 1.0206 | 3.9715
-0.26 | 0.36555 | 1.4455 | 5.3795
-0.25 | 0.49235 | 1.92145 | 7.2785
-0.24 | 0.67475 | 2.5445 | 9.8805
-0.23 | 0.91525 | 3.456 | 13.2545
-0.22 | 1.2363 | 4.6605 | 17.379
-0.21 | 1.76745 | 6.2575 | 23.245
-0.2 | 2.35255 | 8.277 | 30.86
-0.19 | 3.0735 | 11.1355 | 40.885
-0.18 | 4.1625 | 14.718 | 52.975
-0.17 | 5.4565 | 19.311 | 67.765
-0.16 | 7.3045 | 25.475 | 86.425
-0.15 | 9.863 | 33.41 | 110.06
-0.14 | 13.1145 | 43.6 | 139.18
-0.13 | 17.1885 | 55.895 | 168.59
-0.12 | 22.29 | 70.74 | 204.95
-0.11 | 29.155 | 89.445 | 245.35
-0.1 | 37.78 | 112.715 | 288.05
-0.09 | 48.615 | 139.61 | 337.6
-0.08 | 61.545 | 171.4 | 383.95
-0.07 | 77.185 | 206.2 | 433.85
-0.06 | 96.31 | 245.25 | 489.05
-0.05 | 117.855 | 291.45 | 543.5
-0.04 | 142.835 | 340.3 | 591.05
-0.03 | 171.45 | 389.25 | 643.55
-0.02 | 202.95 | 442.6 | 696.05
-0.01 | 236.75 | 493.4 | 751.5
0 | 272.1 | 544.75 | 800.5
0.01 | 305.85 | 596 | 833
0.02 | 340.8 | 649.45 | 874
0.03 | 373.75 | 699.55 | 917
0.04 | 406.15 | 744.45 | 954
0.05 | 436.85 | 782.5 | 982
0.06 | 460.6 | 825.5 | 1024
0.07 | 483.1 | 873.5 | 1046
0.08 | 497.3 | 899 | 1067
0.09 | 508.05 | 932.5 | 1104
0.1 | 511.2 | 965.5 | 1118
0.11 | 517.05 | 994 | 1142
0.12 | 524 | 1020.5 | 1155
0.13 | 515 | 1040.5 | 1166
0.14 | 507.5 | 1053.5 | 1183
0.15 | 501.5 | 1079 | 1198
0.16 | 482.5 | 1103.5 | 1206
0.17 | 459.5 | 1102 | 1206.5
0.18 | 445.5 | 1115 | 1215.5
0.19 | 428 | 1121 | 1221
0.2 | 415.5 | 1138.5 | 1231
0.21 | 397 | 1155 | 1224.5
0.22 | 365.5 | 1148.5 | 1225.5
0.23 | 345.5 | 1151 | 1228
0.24 | 337 | 1150 | 1223
0.25 | 314 | 1157.5 | 1229
0.26 | 293 | 1153.5 | 1209
0.27 | 279.5 | 1143.5 | 1204
0.28 | 252.5 | 1140 | 1211
0.29 | 247.5 | 1136.5 | 1200.5
0.3 | 235 | 1136.5 | 1182
0.31 | 208.5 | 1122.5 | 1174.5
0.32 | 207.5 | 1113 | 1170
0.33 | 191.5 | 1099.5 | 1151
0.34 | 174.5 | 1081 | 1137.5
0.35 | 166 | 1074 | 1118
0.36 | 153 | 1058.5 | 1111.5
0.37 | 147.5 | 1044 | 1100
0.38 | 142.5 | 1017.5 | 1073.5
0.39 | 128 | 995 | 1060.5
0.4 | 117 | 984.5 | 1034.5
0.41 | 118.5 | 963.5 | 1019.5
0.42 | 104.5 | 941 | 1008
0.43 | 104 | 908 | 977.5
0.44 | 97.5 | 881 | 954
0.45 | 84 | 863.5 | 912.5
0.46 | 91.5 | 835.5 | 901
0.47 | 75.5 | 797 | 900
0.48 | 75.5 | 768.5 | 870
0.49 | 79 | 746 | 830
0.5 | 64 | 732 | 800