## IDS-VDS Characteristic (mA-mm)
VGS (V) | VDS = 0.100 V | VDS = 0.500 V | VDS = 0.900 V
-0.75 | 0.00032004 | 0.0012812 | 0.0041497
-0.74 | 0.000307 | 0.001233 | 0.0040259
-0.73 | 0.00029278 | 0.0011896 | 0.003891
-0.72 | 0.00028087 | 0.0011536 | 0.0038197
-0.71 | 0.00026777 | 0.0011178 | 0.0037036
-0.7 | 0.00025656 | 0.0010778 | 0.003591
-0.69 | 0.000245 | 0.00104 | 0.0034619
-0.68 | 0.0002329 | 0.0009949 | 0.0033644
-0.67 | 0.00022363 | 0.0009662 | 0.0032528
-0.66 | 0.0002136 | 0.0009271 | 0.0031602
-0.65 | 0.0002044 | 0.0008949 | 0.0030724
-0.64 | 0.00019517 | 0.0008637 | 0.0030021
-0.63 | 0.0001863 | 0.0008333 | 0.0028749
-0.62 | 0.00017819 | 0.0008026 | 0.0027861
-0.61 | 0.00016986 | 0.0007732 | 0.0027126
-0.6 | 0.00016286 | 0.0007503 | 0.0026554
-0.59 | 0.00015489 | 0.0007209 | 0.0025677
-0.58 | 0.00014827 | 0.0006963 | 0.0024942
-0.57 | 0.00014302 | 0.0006683 | 0.0024125
-0.56 | 0.00013555 | 0.0006482 | 0.0023402
-0.55 | 0.00012961 | 0.0006251 | 0.002253
-0.54 | 0.00012449 | 0.000607 | 0.0021913
-0.53 | 0.00011923 | 0.0005883 | 0.0021413
-0.52 | 0.0001143 | 0.0005715 | 0.0020779
-0.51 | 0.00010996 | 0.0005517 | 0.0020305
-0.5 | 0.00010686 | 0.0005387 | 0.0019888
-0.49 | 0.00010393 | 0.0005294 | 0.0019526
-0.48 | 0.00010219 | 0.0005191 | 0.0019244
-0.47 | 0.00010165 | 0.0005164 | 0.0019264
-0.46 | 0.00010306 | 0.0005229 | 0.0019379
-0.45 | 0.000106 | 0.0005359 | 0.0019817
-0.44 | 0.0001119 | 0.0005591 | 0.0020756
-0.43 | 0.0001227 | 0.0005977 | 0.0022095
-0.42 | 0.00013816 | 0.0006564 | 0.002433
-0.41 | 0.00016142 | 0.0007451 | 0.0027559
-0.4 | 0.00019424 | 0.0008707 | 0.0032409
-0.39 | 0.00024075 | 0.0010491 | 0.0039209
-0.38 | 0.00030557 | 0.0013007 | 0.0048875
-0.37 | 0.00039447 | 0.0016565 | 0.006332
-0.36 | 0.00052034 | 0.002148 | 0.008186
-0.35 | 0.0007303 | 0.0028258 | 0.010826
-0.34 | 0.0009781 | 0.003759 | 0.01455
-0.33 | 0.0013197 | 0.0050655 | 0.019658
-0.32 | 0.001785 | 0.007032 | 0.026791
-0.31 | 0.0024208 | 0.009513 | 0.03644
-0.3 | 0.0033 | 0.01293 | 0.049976
-0.29 | 0.004479 | 0.017658 | 0.06854
-0.28 | 0.006377 | 0.024027 | 0.09352
-0.27 | 0.008689 | 0.032784 | 0.12787
-0.26 | 0.011812 | 0.044716 | 0.17408
-0.25 | 0.016017 | 0.06185 | 0.23615
-0.24 | 0.021794 | 0.08384 | 0.32041
-0.23 | 0.029673 | 0.11318 | 0.43493
-0.22 | 0.04023 | 0.15346 | 0.5881
-0.21 | 0.054392 | 0.20701 | 0.7869
-0.2 | 0.07573 | 0.27885 | 1.0555
-0.19 | 0.10212 | 0.3756 | 1.3999
-0.18 | 0.13839 | 0.50057 | 1.8764
-0.17 | 0.1848 | 0.671 | 2.469
-0.16 | 0.2483 | 0.8882 | 3.218
-0.15 | 0.33222 | 1.1811 | 4.2058
-0.14 | 0.44463 | 1.5617 | 5.4195
-0.13 | 0.5945 | 2.0442 | 6.968
-0.12 | 0.7884 | 2.672 | 8.821
-0.11 | 1.0454 | 3.4582 | 11.023
-0.1 | 1.3735 | 4.4761 | 13.658
-0.09 | 1.8082 | 5.728 | 16.813
-0.08 | 2.3502 | 7.277 | 20.419
-0.07 | 3.0399 | 9.157 | 24.475
-0.06 | 3.8956 | 11.408 | 29.068
-0.05 | 4.9754 | 14.103 | 34.268
-0.04 | 6.25 | 17.242 | 39.893
-0.03 | 7.818 | 20.889 | 46.09
-0.02 | 9.695 | 25.06 | 52.893
-0.01 | 11.885 | 29.718 | 60.09
0 | 14.43 | 35.021 | 67.81
0.01 | 17.324 | 40.666 | 75.96
0.02 | 20.544 | 46.89 | 84.5
0.03 | 24.133 | 53.698 | 93.52
0.04 | 28.064 | 60.83 | 102.9
0.05 | 32.266 | 68.52 | 112.6
0.06 | 36.738 | 76.52 | 122.64
0.07 | 41.518 | 85.07 | 133.06
0.08 | 46.412 | 94 | 143.66
0.09 | 51.497 | 103.18 | 154.43
0.1 | 56.612 | 112.67 | 165.58
0.11 | 61.71 | 122.6 | 176.93
0.12 | 67.02 | 132.54 | 188.46
0.13 | 72.22 | 142.98 | 200.22
0.14 | 77.29 | 153.44 | 211.8
0.15 | 82.3 | 164.14 | 223.72
0.16 | 87.21 | 175.19 | 235.88
0.17 | 92 | 186.11 | 247.93
0.18 | 96.57 | 197.2 | 260.12
0.19 | 100.95 | 208.49 | 272.2
0.2 | 105.18 | 219.85 | 284.55
0.21 | 109.17 | 231.29 | 296.87
0.22 | 112.92 | 242.87 | 309.24
0.23 | 116.57 | 254.34 | 321.38
0.24 | 120.12 | 265.85 | 333.71
0.25 | 123.34 | 277.56 | 346.04
0.26 | 126.27 | 288.9 | 358.2
0.27 | 129.15 | 300.53 | 370.34
0.28 | 131.67 | 312.03 | 382.29
0.29 | 134.4 | 323.43 | 394.39
0.3 | 136.82 | 334.84 | 406.49
0.31 | 138.99 | 346.09 | 418.36
0.32 | 141.01 | 357.29 | 430.1
0.33 | 142.96 | 368.47 | 441.61
0.34 | 144.87 | 379.37 | 453.16
0.35 | 146.68 | 390.1 | 464.54
0.36 | 148.23 | 400.84 | 475.75
0.37 | 149.77 | 411.42 | 486.8
0.38 | 151.24 | 421.82 | 497.69
0.39 | 152.59 | 431.87 | 508.35
0.4 | 153.84 | 441.71 | 518.88
0.41 | 154.96 | 451.54 | 529.16
0.42 | 155.89 | 461.15 | 539.33
0.43 | 157.23 | 470.38 | 549.26
0.44 | 158.16 | 479.43 | 559.05
0.45 | 158.99 | 488.07 | 568.51
0.46 | 159.9 | 496.72 | 577.6
0.47 | 160.64 | 504.94 | 586.4
0.48 | 161.62 | 512.77 | 595.6
0.49 | 162.46 | 520.36 | 603.8
0.5 | 163.01 | 527.69 | 612.2

## Tranconductance (mS-mm)
VGS (V) | VDS = 0.100 V | VDS = 0.500 V | VDS = 0.900 V
-0.75 | -0.001304 | -0.00482 | -0.01238
-0.74 | -0.001363 | -0.00458 | -0.012935
-0.73 | -0.0013065 | -0.00397 | -0.01031
-0.72 | -0.0012505 | -0.00359 | -0.00937
-0.71 | -0.0012155 | -0.00379 | -0.011435
-0.7 | -0.0011385 | -0.00389 | -0.012085
-0.69 | -0.001183 | -0.004145 | -0.01133
-0.68 | -0.0010685 | -0.00369 | -0.010455
-0.67 | -0.000965 | -0.00339 | -0.01021
-0.66 | -0.0009615 | -0.003565 | -0.00902
-0.65 | -0.0009215 | -0.00317 | -0.007905
-0.64 | -0.000905 | -0.00308 | -0.009875
-0.63 | -0.000849 | -0.003055 | -0.0108
-0.62 | -0.000822 | -0.003005 | -0.008115
-0.61 | -0.0007665 | -0.002615 | -0.006535
-0.6 | -0.0007485 | -0.002615 | -0.007245
-0.59 | -0.0007295 | -0.0027 | -0.00806
-0.58 | -0.0005935 | -0.00263 | -0.00776
-0.57 | -0.000636 | -0.002405 | -0.0077
-0.56 | -0.0006705 | -0.00216 | -0.007975
-0.55 | -0.000553 | -0.00206 | -0.007445
-0.54 | -0.000519 | -0.00184 | -0.005585
-0.53 | -0.0005095 | -0.001775 | -0.00567
-0.52 | -0.0004635 | -0.00183 | -0.00554
-0.51 | -0.000372 | -0.00164 | -0.004455
-0.5 | -0.0003015 | -0.001115 | -0.003895
-0.49 | -0.0002335 | -0.00098 | -0.00322
-0.48 | -0.000114 | -0.00065 | -0.00131
-0.47 | 4.35e-05 | 0.00019 | 0.000675
-0.46 | 0.0002175 | 0.000975 | 0.002765
-0.45 | 0.000442 | 0.00181 | 0.006885
-0.44 | 0.000835 | 0.00309 | 0.01139
-0.43 | 0.001313 | 0.004865 | 0.01787
-0.42 | 0.001936 | 0.00737 | 0.02732
-0.41 | 0.002804 | 0.010715 | 0.040395
-0.4 | 0.0039665 | 0.0152 | 0.05825
-0.39 | 0.0055665 | 0.0215 | 0.08233
-0.38 | 0.007686 | 0.03037 | 0.120555
-0.37 | 0.0107385 | 0.042365 | 0.164925
-0.36 | 0.0167915 | 0.058465 | 0.2247
-0.35 | 0.022888 | 0.08055 | 0.3182
-0.34 | 0.02947 | 0.111985 | 0.4416
-0.33 | 0.040345 | 0.16365 | 0.61205
-0.32 | 0.055055 | 0.222375 | 0.8391
-0.31 | 0.07575 | 0.2949 | 1.15925
-0.3 | 0.10291 | 0.40725 | 1.605
-0.29 | 0.15385 | 0.55485 | 2.1772
-0.28 | 0.2105 | 0.7563 | 2.9665
-0.27 | 0.27175 | 1.03445 | 4.028
-0.26 | 0.3664 | 1.4533 | 5.414
-0.25 | 0.4991 | 1.9562 | 7.3165
-0.24 | 0.6828 | 2.5665 | 9.939
-0.23 | 0.9218 | 3.481 | 13.3845
-0.22 | 1.23595 | 4.6915 | 17.5985
-0.21 | 1.775 | 6.2695 | 23.37
-0.2 | 2.3864 | 8.4295 | 30.65
-0.19 | 3.133 | 11.086 | 41.045
-0.18 | 4.134 | 14.77 | 53.455
-0.17 | 5.4955 | 19.3815 | 67.08
-0.16 | 7.371 | 25.505 | 86.84
-0.15 | 9.8165 | 33.675 | 110.075
-0.14 | 13.114 | 43.155 | 138.11
-0.13 | 17.1885 | 55.515 | 170.075
-0.12 | 22.545 | 70.7 | 202.75
-0.11 | 29.255 | 90.205 | 241.85
-0.1 | 38.14 | 113.49 | 289.5
-0.09 | 48.835 | 140.045 | 338.05
-0.08 | 61.585 | 171.45 | 383.1
-0.07 | 77.27 | 206.55 | 432.45
-0.06 | 96.775 | 247.3 | 489.65
-0.05 | 117.72 | 291.7 | 541.25
-0.04 | 142.13 | 339.3 | 591.1
-0.03 | 172.25 | 390.9 | 650
-0.02 | 203.35 | 441.45 | 700
-0.01 | 236.75 | 498.05 | 745.85
0 | 271.95 | 547.4 | 793.5
0.01 | 305.7 | 593.45 | 834.5
0.02 | 340.45 | 651.6 | 878
0.03 | 376 | 697 | 920
0.04 | 406.65 | 741.1 | 954
0.05 | 433.7 | 784.5 | 987
0.06 | 462.6 | 827.5 | 1023
0.07 | 483.7 | 874 | 1051
0.08 | 498.95 | 905.5 | 1068.5
0.09 | 510 | 933.5 | 1096
0.1 | 510.65 | 971 | 1125
0.11 | 520.4 | 993.5 | 1144
0.12 | 525.5 | 1019 | 1164.5
0.13 | 513.5 | 1045 | 1167
0.14 | 504 | 1058 | 1175
0.15 | 496 | 1087.5 | 1204
0.16 | 485 | 1098.5 | 1210.5
0.17 | 468 | 1100.5 | 1212
0.18 | 447.5 | 1119 | 1213.5
0.19 | 430.5 | 1132.5 | 1221.5
0.2 | 411 | 1140 | 1233.5
0.21 | 387 | 1151 | 1234.5
0.22 | 370 | 1152.5 | 1225.5
0.23 | 360 | 1149 | 1223.5
0.24 | 338.5 | 1161 | 1233
0.25 | 307.5 | 1152.5 | 1224.5
0.26 | 290.5 | 1148.5 | 1215
0.27 | 270 | 1156.5 | 1204.5
0.28 | 262.5 | 1145 | 1202.5
0.29 | 257.5 | 1140.5 | 1210
0.3 | 229.5 | 1133 | 1198.5
0.31 | 209.5 | 1122.5 | 1180.5
0.32 | 198.5 | 1119 | 1162.5
0.33 | 193 | 1104 | 1153
0.34 | 186 | 1081.5 | 1146.5
0.35 | 168 | 1073.5 | 1129.5
0.36 | 154.5 | 1066 | 1113
0.37 | 150.5 | 1049 | 1097
0.38 | 141 | 1022.5 | 1077.5
0.39 | 130 | 994.5 | 1059.5
0.4 | 118.5 | 983.5 | 1040.5
0.41 | 102.5 | 972 | 1022.5
0.42 | 113.5 | 942 | 1005
0.43 | 113.5 | 914 | 986
0.44 | 88 | 884.5 | 962.5
0.45 | 87 | 864.5 | 927.5
0.46 | 82.5 | 843.5 | 894.5
0.47 | 86 | 802.5 | 900
0.48 | 91 | 771 | 870
0.49 | 69.5 | 746 | 830
0.5 | 55 | 733 | 840