## IDS-VDS Characteristic (mA-mm)
VGS (V) | VDS = 0.100 V | VDS = 0.500 V | VDS = 0.900 V
-0.75 | 0.00031268 | 0.0012445 | 0.0040194
-0.74 | 0.00030164 | 0.0012022 | 0.0039032
-0.73 | 0.0002868 | 0.001165 | 0.0037835
-0.72 | 0.00027405 | 0.0011286 | 0.0036596
-0.71 | 0.00026431 | 0.0010865 | 0.003549
-0.7 | 0.00025109 | 0.0010419 | 0.0034325
-0.69 | 0.00023886 | 0.0010206 | 0.003371
-0.68 | 0.00023069 | 0.0009678 | 0.0032699
-0.67 | 0.00021981 | 0.0009373 | 0.0031541
-0.66 | 0.00021023 | 0.0009042 | 0.0030511
-0.65 | 0.00020152 | 0.0008704 | 0.002958
-0.64 | 0.00019152 | 0.0008462 | 0.0028771
-0.63 | 0.00018304 | 0.000816 | 0.0027669
-0.62 | 0.00017433 | 0.0007869 | 0.0027089
-0.61 | 0.00016673 | 0.000763 | 0.0026154
-0.6 | 0.00015954 | 0.0007296 | 0.0025378
-0.59 | 0.00015338 | 0.0007066 | 0.0024639
-0.58 | 0.00014566 | 0.000679 | 0.0023671
-0.57 | 0.00013959 | 0.0006577 | 0.0023075
-0.56 | 0.0001334 | 0.0006411 | 0.002249
-0.55 | 0.000128 | 0.000614 | 0.0021782
-0.54 | 0.00012237 | 0.0005917 | 0.0021041
-0.53 | 0.00011793 | 0.0005742 | 0.0020559
-0.52 | 0.00011237 | 0.0005574 | 0.0020052
-0.51 | 0.00010839 | 0.0005411 | 0.0019588
-0.5 | 0.00010612 | 0.0005265 | 0.0019128
-0.49 | 0.00010224 | 0.0005193 | 0.0018808
-0.48 | 0.00010121 | 0.0005139 | 0.0018519
-0.47 | 0.00010062 | 0.0005121 | 0.0018649
-0.46 | 0.00010237 | 0.0005164 | 0.0018856
-0.45 | 0.00010508 | 0.0005259 | 0.001928
-0.44 | 0.00011099 | 0.0005512 | 0.0020306
-0.43 | 0.00012154 | 0.0005878 | 0.002177
-0.42 | 0.00013731 | 0.0006511 | 0.0023963
-0.41 | 0.00016026 | 0.0007399 | 0.0027265
-0.4 | 0.00019304 | 0.0008676 | 0.0031928
-0.39 | 0.00024027 | 0.0010473 | 0.0038933
-0.38 | 0.00030478 | 0.0012988 | 0.0048489
-0.37 | 0.00039394 | 0.0016506 | 0.006269
-0.36 | 0.00051982 | 0.0021333 | 0.008169
-0.35 | 0.0007272 | 0.0028136 | 0.010806
-0.34 | 0.0009786 | 0.0037594 | 0.014588
-0.33 | 0.0013162 | 0.0050591 | 0.019627
-0.32 | 0.0017824 | 0.007008 | 0.026802
-0.31 | 0.0024119 | 0.00948 | 0.036572
-0.3 | 0.0032941 | 0.012888 | 0.050222
-0.29 | 0.0044874 | 0.017598 | 0.06883
-0.28 | 0.006345 | 0.023907 | 0.09412
-0.27 | 0.008614 | 0.032743 | 0.12883
-0.26 | 0.011753 | 0.044562 | 0.17428
-0.25 | 0.015946 | 0.06148 | 0.23708
-0.24 | 0.021685 | 0.08326 | 0.32133
-0.23 | 0.029453 | 0.11249 | 0.43617
-0.22 | 0.039908 | 0.15233 | 0.5888
-0.21 | 0.053989 | 0.20484 | 0.7898
-0.2 | 0.07494 | 0.27655 | 1.0557
-0.19 | 0.10115 | 0.3715 | 1.4064
-0.18 | 0.13664 | 0.49749 | 1.8698
-0.17 | 0.18338 | 0.6659 | 2.4688
-0.16 | 0.2466 | 0.8838 | 3.2338
-0.15 | 0.32846 | 1.1695 | 4.2048
-0.14 | 0.44038 | 1.5441 | 5.4057
-0.13 | 0.588 | 2.0224 | 6.958
-0.12 | 0.781 | 2.6486 | 8.805
-0.11 | 1.034 | 3.4295 | 11.051
-0.1 | 1.3583 | 4.4286 | 13.648
-0.09 | 1.7898 | 5.6598 | 16.776
-0.08 | 2.3228 | 7.198 | 20.388
-0.07 | 3.0084 | 9.073 | 24.488
-0.06 | 3.8588 | 11.319 | 29.064
-0.05 | 4.9312 | 13.987 | 34.243
-0.04 | 6.187 | 17.118 | 39.904
-0.03 | 7.752 | 20.742 | 46.101
-0.02 | 9.621 | 24.87 | 52.803
-0.01 | 11.784 | 29.527 | 59.99
0 | 14.36 | 34.715 | 67.7
0.01 | 17.22 | 40.526 | 75.89
0.02 | 20.432 | 46.693 | 84.35
0.03 | 24.033 | 53.385 | 93.44
0.04 | 27.932 | 60.56 | 102.79
0.05 | 32.12 | 68.23 | 112.32
0.06 | 36.637 | 76.38 | 122.42
0.07 | 41.373 | 84.82 | 132.86
0.08 | 46.252 | 93.74 | 143.41
0.09 | 51.333 | 102.87 | 154.39
0.1 | 56.44 | 112.36 | 165.29
0.11 | 61.53 | 122.18 | 176.63
0.12 | 66.86 | 132.24 | 188.15
0.13 | 72.05 | 142.51 | 199.76
0.14 | 77.17 | 153.08 | 211.48
0.15 | 82.24 | 163.69 | 223.36
0.16 | 87.17 | 174.53 | 235.37
0.17 | 91.92 | 185.61 | 247.5
0.18 | 96.46 | 196.69 | 259.58
0.19 | 100.83 | 207.93 | 271.59
0.2 | 105.06 | 219.4 | 283.95
0.21 | 109.15 | 230.62 | 296.37
0.22 | 113.01 | 242.19 | 308.57
0.23 | 116.61 | 253.71 | 321
0.24 | 119.96 | 265.17 | 333.02
0.25 | 123.23 | 276.87 | 345.44
0.26 | 126.41 | 288.3 | 357.65
0.27 | 129.25 | 299.8 | 369.67
0.28 | 131.96 | 311.24 | 381.74
0.29 | 134.45 | 322.61 | 393.64
0.3 | 136.69 | 333.89 | 405.62
0.31 | 139.13 | 345.25 | 417.42
0.32 | 141.14 | 356.4 | 429.18
0.33 | 143.15 | 367.51 | 440.61
0.34 | 145.01 | 378.51 | 452.12
0.35 | 146.61 | 389.07 | 463.38
0.36 | 148.29 | 399.79 | 474.54
0.37 | 149.85 | 410.34 | 485.7
0.38 | 151.26 | 420.57 | 496.31
0.39 | 152.58 | 430.76 | 507.01
0.4 | 153.94 | 440.52 | 517.45
0.41 | 154.98 | 450.29 | 527.71
0.42 | 156.15 | 459.78 | 537.84
0.43 | 157.2 | 468.98 | 547.71
0.44 | 158.07 | 477.88 | 557.32
0.45 | 159.23 | 486.66 | 566.79
0.46 | 159.99 | 495.12 | 575.8
0.47 | 160.87 | 503.2 | 584.8
0.48 | 161.7 | 511.09 | 593.2
0.49 | 162.25 | 518.56 | 601.9
0.5 | 163.17 | 525.9 | 610.3

## Tranconductance (mS-mm)
VGS (V) | VDS = 0.100 V | VDS = 0.500 V | VDS = 0.900 V
-0.75 | -0.001104 | -0.00423 | -0.01162
-0.74 | -0.001294 | -0.003975 | -0.011795
-0.73 | -0.0013795 | -0.00368 | -0.01218
-0.72 | -0.0011245 | -0.003925 | -0.011725
-0.71 | -0.001148 | -0.004335 | -0.011355
-0.7 | -0.0012725 | -0.003295 | -0.0089
-0.69 | -0.00102 | -0.003705 | -0.00813
-0.68 | -0.0009525 | -0.004165 | -0.010845
-0.67 | -0.001023 | -0.00318 | -0.01094
-0.66 | -0.0009145 | -0.003345 | -0.009805
-0.65 | -0.0009355 | -0.0029 | -0.0087
-0.64 | -0.000924 | -0.00272 | -0.009555
-0.63 | -0.0008595 | -0.002965 | -0.00841
-0.62 | -0.0008155 | -0.00265 | -0.007575
-0.61 | -0.0007395 | -0.002865 | -0.008555
-0.6 | -0.0006675 | -0.00282 | -0.007575
-0.59 | -0.000694 | -0.00253 | -0.008535
-0.58 | -0.0006895 | -0.002445 | -0.00782
-0.57 | -0.000613 | -0.001895 | -0.005905
-0.56 | -0.0005795 | -0.002185 | -0.006465
-0.55 | -0.0005515 | -0.00247 | -0.007245
-0.54 | -0.0005035 | -0.00199 | -0.006115
-0.53 | -0.0005 | -0.001715 | -0.004945
-0.52 | -0.000477 | -0.001655 | -0.004855
-0.51 | -0.0003125 | -0.001545 | -0.00462
-0.5 | -0.0003075 | -0.00109 | -0.0039
-0.49 | -0.0002455 | -0.00063 | -0.003045
-0.48 | -8.1e-05 | -0.00036 | -0.000795
-0.47 | 5.8e-05 | 0.000125 | 0.001685
-0.46 | 0.000223 | 0.00069 | 0.003155
-0.45 | 0.000431 | 0.00174 | 0.00725
-0.44 | 0.000823 | 0.003095 | 0.01245
-0.43 | 0.001316 | 0.004995 | 0.018285
-0.42 | 0.001936 | 0.007605 | 0.027475
-0.41 | 0.0027865 | 0.010825 | 0.039825
-0.4 | 0.0040005 | 0.01537 | 0.05834
-0.39 | 0.005587 | 0.02156 | 0.082805
-0.38 | 0.0076835 | 0.030165 | 0.118785
-0.37 | 0.010752 | 0.041725 | 0.166005
-0.36 | 0.016663 | 0.05815 | 0.22685
-0.35 | 0.022939 | 0.081305 | 0.32095
-0.34 | 0.02945 | 0.112275 | 0.44105
-0.33 | 0.04019 | 0.16243 | 0.6107
-0.32 | 0.054785 | 0.221045 | 0.84725
-0.31 | 0.075585 | 0.294 | 1.171
-0.3 | 0.103775 | 0.4059 | 1.6129
-0.29 | 0.152545 | 0.55095 | 2.1949
-0.28 | 0.20633 | 0.75725 | 3
-0.27 | 0.2704 | 1.03275 | 4.008
-0.26 | 0.3666 | 1.43685 | 5.4125
-0.25 | 0.4966 | 1.9349 | 7.3525
-0.24 | 0.67535 | 2.5505 | 9.9545
-0.23 | 0.91115 | 3.4535 | 13.3735
-0.22 | 1.2268 | 4.6175 | 17.6815
-0.21 | 1.7516 | 6.211 | 23.345
-0.2 | 2.35805 | 8.333 | 30.83
-0.19 | 3.085 | 11.047 | 40.705
-0.18 | 4.1115 | 14.72 | 53.12
-0.17 | 5.498 | 19.3155 | 68.2
-0.16 | 7.254 | 25.18 | 86.8
-0.15 | 9.689 | 33.015 | 108.595
-0.14 | 12.977 | 42.645 | 137.66
-0.13 | 17.031 | 55.225 | 169.965
-0.12 | 22.3 | 70.355 | 204.65
-0.11 | 28.865 | 89 | 242.15
-0.1 | 37.79 | 111.515 | 286.25
-0.09 | 48.225 | 138.47 | 337
-0.08 | 60.93 | 170.66 | 385.6
-0.07 | 76.8 | 206.05 | 433.8
-0.06 | 96.14 | 245.7 | 487.75
-0.05 | 116.41 | 289.95 | 542
-0.04 | 141.04 | 337.75 | 592.9
-0.03 | 171.7 | 387.6 | 644.95
-0.02 | 201.6 | 439.25 | 694.45
-0.01 | 236.95 | 492.25 | 744.85
0 | 271.8 | 549.95 | 795
0.01 | 303.6 | 598.9 | 832.5
0.02 | 340.65 | 642.95 | 877.5
0.03 | 375 | 693.35 | 922
0.04 | 404.35 | 742.25 | 944
0.05 | 435.25 | 791 | 981.5
0.06 | 462.65 | 829.5 | 1027
0.07 | 480.75 | 868 | 1049.5
0.08 | 498 | 902.5 | 1076.5
0.09 | 509.4 | 931 | 1094
0.1 | 509.85 | 965.5 | 1112
0.11 | 521 | 994 | 1143
0.12 | 526 | 1016.5 | 1156.5
0.13 | 515.5 | 1042 | 1166.5
0.14 | 509.5 | 1059 | 1180
0.15 | 500 | 1072.5 | 1194.5
0.16 | 484 | 1096 | 1207
0.17 | 464.5 | 1108 | 1210.5
0.18 | 445.5 | 1116 | 1204.5
0.19 | 430 | 1135.5 | 1218.5
0.2 | 416 | 1134.5 | 1239
0.21 | 397.5 | 1139.5 | 1231
0.22 | 373 | 1154.5 | 1231.5
0.23 | 347.5 | 1149 | 1222.5
0.24 | 331 | 1158 | 1222
0.25 | 322.5 | 1156.5 | 1231.5
0.26 | 301 | 1146.5 | 1211.5
0.27 | 277.5 | 1147 | 1204.5
0.28 | 260 | 1140.5 | 1198.5
0.29 | 236.5 | 1132.5 | 1194
0.3 | 234 | 1132 | 1189
0.31 | 222.5 | 1125.5 | 1178
0.32 | 201 | 1113 | 1159.5
0.33 | 193.5 | 1105.5 | 1147
0.34 | 173 | 1078 | 1138.5
0.35 | 164 | 1064 | 1121
0.36 | 162 | 1063.5 | 1116
0.37 | 148.5 | 1039 | 1088.5
0.38 | 136.5 | 1021 | 1065.5
0.39 | 134 | 997.5 | 1057
0.4 | 120 | 976.5 | 1035
0.41 | 110.5 | 963 | 1019.5
0.42 | 111 | 934.5 | 1000
0.43 | 96 | 905 | 974
0.44 | 101.5 | 884 | 954
0.45 | 96 | 862 | 924
0.46 | 82 | 827 | 900.5
0.47 | 85.5 | 798.5 | 870
0.48 | 69 | 768 | 855
0.49 | 73.5 | 740.5 | 855
0.5 | 92 | 734 | 840