## IDS-VDS Characteristic (mA-mm)
VGS (V) | VDS = 0.100 V | VDS = 0.500 V | VDS = 0.900 V
-0.75 | 0.00032368 | 0.0013138 | 0.0043228
-0.74 | 0.00030755 | 0.0012728 | 0.0041828
-0.73 | 0.0002955 | 0.0012211 | 0.0040706
-0.72 | 0.0002807 | 0.0011774 | 0.0039576
-0.71 | 0.00027024 | 0.0011321 | 0.0038375
-0.7 | 0.00025796 | 0.0010997 | 0.0036977
-0.69 | 0.00024579 | 0.001052 | 0.0035856
-0.68 | 0.000236 | 0.0010255 | 0.003486
-0.67 | 0.00022525 | 0.0009897 | 0.0033899
-0.66 | 0.00021516 | 0.0009553 | 0.0032629
-0.65 | 0.00020673 | 0.0009199 | 0.0031539
-0.64 | 0.00019695 | 0.0008845 | 0.0030696
-0.63 | 0.0001886 | 0.0008486 | 0.0029681
-0.62 | 0.00017967 | 0.0008228 | 0.0028759
-0.61 | 0.00017277 | 0.0007927 | 0.0028034
-0.6 | 0.00016569 | 0.0007675 | 0.0027019
-0.59 | 0.00015681 | 0.0007349 | 0.0026084
-0.58 | 0.00014984 | 0.0007107 | 0.0025421
-0.57 | 0.00014317 | 0.0006855 | 0.0024464
-0.56 | 0.00013727 | 0.0006591 | 0.0023869
-0.55 | 0.00013074 | 0.0006321 | 0.0023089
-0.54 | 0.00012555 | 0.000611 | 0.0022335
-0.53 | 0.00011903 | 0.0005864 | 0.0021757
-0.52 | 0.00011395 | 0.0005655 | 0.0021025
-0.51 | 0.00010898 | 0.0005499 | 0.0020375
-0.5 | 0.00010551 | 0.0005334 | 0.0019917
-0.49 | 0.00010193 | 0.0005169 | 0.0019529
-0.48 | 9.937e-05 | 0.0005056 | 0.0019071
-0.47 | 9.79e-05 | 0.00049713 | 0.0018769
-0.46 | 9.701e-05 | 0.00049216 | 0.0018573
-0.45 | 9.796e-05 | 0.00049412 | 0.0018753
-0.44 | 0.00010087 | 0.00050295 | 0.0018991
-0.43 | 0.00010701 | 0.00052279 | 0.0019604
-0.42 | 0.00011645 | 0.00055637 | 0.0020804
-0.41 | 0.0001317 | 0.00061 | 0.0022391
-0.4 | 0.0001539 | 0.0006857 | 0.0025057
-0.39 | 0.00018529 | 0.0008021 | 0.0028997
-0.38 | 0.00023161 | 0.0009598 | 0.0034781
-0.37 | 0.00029537 | 0.0011872 | 0.0043002
-0.36 | 0.00038431 | 0.0015083 | 0.0054623
-0.35 | 0.00050805 | 0.0019547 | 0.007185
-0.34 | 0.0007266 | 0.0025794 | 0.009492
-0.33 | 0.0009755 | 0.0034358 | 0.012723
-0.32 | 0.0013199 | 0.0046243 | 0.017248
-0.31 | 0.0017871 | 0.006439 | 0.023587
-0.3 | 0.0024493 | 0.008737 | 0.03251
-0.29 | 0.0033429 | 0.011921 | 0.044649
-0.28 | 0.0045695 | 0.016258 | 0.06158
-0.27 | 0.006502 | 0.022265 | 0.08439
-0.26 | 0.00889 | 0.030515 | 0.11635
-0.25 | 0.012101 | 0.041839 | 0.15883
-0.24 | 0.016529 | 0.05738 | 0.21633
-0.23 | 0.02252 | 0.0783 | 0.29565
-0.22 | 0.030631 | 0.10642 | 0.40228
-0.21 | 0.041606 | 0.14468 | 0.54447
-0.2 | 0.05647 | 0.19496 | 0.7354
-0.19 | 0.07841 | 0.26403 | 0.9891
-0.18 | 0.10614 | 0.35733 | 1.3328
-0.17 | 0.14333 | 0.47999 | 1.7732
-0.16 | 0.1931 | 0.6456 | 2.3478
-0.15 | 0.25946 | 0.8609 | 3.0992
-0.14 | 0.34893 | 1.145 | 4.0363
-0.13 | 0.4656 | 1.5154 | 5.2382
-0.12 | 0.6221 | 1.9947 | 6.727
-0.11 | 0.8268 | 2.6106 | 8.579
-0.1 | 1.0946 | 3.3987 | 10.768
-0.09 | 1.4442 | 4.4164 | 13.444
-0.08 | 1.8952 | 5.6399 | 16.514
-0.07 | 2.4716 | 7.19 | 20.102
-0.06 | 3.1978 | 9.081 | 24.129
-0.05 | 4.1169 | 11.375 | 28.773
-0.04 | 5.2295 | 14.059 | 33.895
-0.03 | 6.574 | 17.21 | 39.548
-0.02 | 8.219 | 20.915 | 45.705
-0.01 | 10.187 | 25.112 | 52.292
0 | 12.492 | 29.889 | 59.58
0.01 | 15.145 | 35.027 | 67.35
0.02 | 18.123 | 40.843 | 75.31
0.03 | 21.512 | 47.187 | 83.92
0.04 | 25.207 | 54.001 | 92.97
0.05 | 29.174 | 61.18 | 102.11
0.06 | 33.531 | 68.87 | 111.82
0.07 | 38.097 | 77.08 | 121.92
0.08 | 42.862 | 85.47 | 132.22
0.09 | 47.795 | 94.37 | 142.83
0.1 | 52.844 | 103.54 | 153.58
0.11 | 57.8 | 113 | 164.69
0.12 | 63 | 122.92 | 176
0.13 | 68.18 | 132.78 | 187.47
0.14 | 73.26 | 143.02 | 198.93
0.15 | 78.24 | 153.48 | 210.7
0.16 | 83.15 | 164.21 | 222.63
0.17 | 87.84 | 174.93 | 234.58
0.18 | 92.46 | 185.85 | 246.63
0.19 | 96.79 | 196.82 | 258.57
0.2 | 100.99 | 208.01 | 270.8
0.21 | 105.11 | 219.48 | 283.05
0.22 | 108.83 | 230.53 | 295.23
0.23 | 112.4 | 241.99 | 307.52
0.24 | 115.82 | 253.46 | 319.54
0.25 | 118.91 | 264.88 | 331.95
0.26 | 122.1 | 276.37 | 344
0.27 | 124.83 | 287.65 | 356.09
0.28 | 127.49 | 299.02 | 368.08
0.29 | 129.98 | 310.34 | 380
0.3 | 132.4 | 321.76 | 392
0.31 | 134.55 | 332.83 | 403.93
0.32 | 136.67 | 343.97 | 415.51
0.33 | 138.55 | 355.03 | 427.09
0.34 | 140.4 | 365.95 | 438.64
0.35 | 142.22 | 376.76 | 450
0.36 | 143.7 | 387.2 | 461.2
0.37 | 145.2 | 397.84 | 472.4
0.38 | 146.61 | 408.14 | 483.18
0.39 | 147.77 | 418.24 | 493.93
0.4 | 149.17 | 428.18 | 504.46
0.41 | 150.26 | 437.76 | 514.77
0.42 | 151.31 | 447.37 | 525.05
0.43 | 152.4 | 456.65 | 535
0.44 | 153.28 | 465.64 | 544.8
0.45 | 154.25 | 474.36 | 554.37
0.46 | 155.17 | 482.88 | 563.74
0.47 | 155.89 | 491.06 | 572.6
0.48 | 156.67 | 499.03 | 581.4
0.49 | 157.55 | 506.63 | 590.4
0.5 | 158.19 | 513.92 | 598.3

## Tranconductance (mS-mm)
VGS (V) | VDS = 0.100 V | VDS = 0.500 V | VDS = 0.900 V
-0.75 | -0.001613 | -0.0041 | -0.014
-0.74 | -0.001409 | -0.004635 | -0.01261
-0.73 | -0.0013425 | -0.00477 | -0.01126
-0.72 | -0.001263 | -0.00445 | -0.011655
-0.71 | -0.001137 | -0.003885 | -0.012995
-0.7 | -0.0012225 | -0.004005 | -0.012595
-0.69 | -0.001098 | -0.00371 | -0.010585
-0.68 | -0.001027 | -0.003115 | -0.009785
-0.67 | -0.001042 | -0.00351 | -0.011155
-0.66 | -0.000926 | -0.00349 | -0.0118
-0.65 | -0.0009105 | -0.00354 | -0.009665
-0.64 | -0.0009065 | -0.003565 | -0.00929
-0.63 | -0.000864 | -0.003085 | -0.009685
-0.62 | -0.0007915 | -0.002795 | -0.008235
-0.61 | -0.000699 | -0.002765 | -0.0087
-0.6 | -0.000798 | -0.00289 | -0.00975
-0.59 | -0.0007925 | -0.00284 | -0.00799
-0.58 | -0.000682 | -0.00247 | -0.0081
-0.57 | -0.0006285 | -0.00258 | -0.00776
-0.56 | -0.0006215 | -0.00267 | -0.006875
-0.55 | -0.000586 | -0.002405 | -0.00767
-0.54 | -0.0005855 | -0.002285 | -0.00666
-0.53 | -0.00058 | -0.002275 | -0.00655
-0.52 | -0.0005025 | -0.001825 | -0.00691
-0.51 | -0.000422 | -0.001605 | -0.00554
-0.5 | -0.0003525 | -0.00165 | -0.00423
-0.49 | -0.000307 | -0.00139 | -0.00423
-0.48 | -0.0002015 | -0.0009885 | -0.0038
-0.47 | -0.000118 | -0.000672 | -0.00249
-0.46 | 3e-06 | -0.0001505 | -8e-05
-0.45 | 0.000193 | 0.0005395 | 0.00209
-0.44 | 0.0004525 | 0.0014335 | 0.004255
-0.43 | 0.000779 | 0.002671 | 0.009065
-0.42 | 0.0012345 | 0.0043605 | 0.013935
-0.41 | 0.0018725 | 0.0064665 | 0.021265
-0.4 | 0.0026795 | 0.009605 | 0.03303
-0.39 | 0.0038855 | 0.013705 | 0.04862
-0.38 | 0.005504 | 0.019255 | 0.070025
-0.37 | 0.007635 | 0.027425 | 0.09921
-0.36 | 0.010634 | 0.038375 | 0.14424
-0.35 | 0.0171145 | 0.053555 | 0.201485
-0.34 | 0.0233725 | 0.074055 | 0.2769
-0.33 | 0.029665 | 0.102245 | 0.3878
-0.32 | 0.04058 | 0.15016 | 0.5432
-0.31 | 0.05647 | 0.205635 | 0.7631
-0.3 | 0.07779 | 0.2741 | 1.0531
-0.29 | 0.10601 | 0.37605 | 1.4535
-0.28 | 0.157955 | 0.5172 | 1.98705
-0.27 | 0.216025 | 0.71285 | 2.7385
-0.26 | 0.27995 | 0.9787 | 3.722
-0.25 | 0.38195 | 1.34325 | 4.999
-0.24 | 0.52095 | 1.82305 | 6.841
-0.23 | 0.7051 | 2.452 | 9.2975
-0.22 | 0.9543 | 3.319 | 12.441
-0.21 | 1.29195 | 4.427 | 16.656
-0.2 | 1.8402 | 5.9675 | 22.2315
-0.19 | 2.4835 | 8.1185 | 29.87
-0.18 | 3.246 | 10.798 | 39.205
-0.17 | 4.348 | 14.4135 | 50.75
-0.16 | 5.8065 | 19.0455 | 66.3
-0.15 | 7.7915 | 24.97 | 84.425
-0.14 | 10.307 | 32.725 | 106.95
-0.13 | 13.6585 | 42.485 | 134.535
-0.12 | 18.06 | 54.76 | 167.04
-0.11 | 23.625 | 70.2 | 202.05
-0.1 | 30.87 | 90.29 | 243.25
-0.09 | 40.03 | 112.06 | 287.3
-0.08 | 51.37 | 138.68 | 332.9
-0.07 | 65.13 | 172.055 | 380.75
-0.06 | 82.265 | 209.25 | 433.55
-0.05 | 101.585 | 248.9 | 488.3
-0.04 | 122.855 | 291.75 | 538.75
-0.03 | 149.475 | 342.8 | 590.5
-0.02 | 180.65 | 395.1 | 637.2
-0.01 | 213.65 | 448.7 | 693.75
0 | 247.9 | 495.75 | 752.9
0.01 | 281.55 | 547.7 | 786.5
0.02 | 318.35 | 608 | 828.5
0.03 | 354.2 | 657.9 | 883
0.04 | 383.1 | 699.65 | 909.5
0.05 | 416.2 | 743.45 | 942.5
0.06 | 446.15 | 795 | 990.5
0.07 | 466.55 | 830 | 1020
0.08 | 484.9 | 864.5 | 1045.5
0.09 | 499.1 | 903.5 | 1068
0.1 | 500.25 | 931.5 | 1093
0.11 | 507.8 | 969 | 1121
0.12 | 519 | 989 | 1139
0.13 | 513 | 1005 | 1146.5
0.14 | 503 | 1035 | 1161.5
0.15 | 494.5 | 1059.5 | 1185
0.16 | 480 | 1072.5 | 1194
0.17 | 465.5 | 1082 | 1200
0.18 | 447.5 | 1094.5 | 1199.5
0.19 | 426.5 | 1108 | 1208.5
0.2 | 416 | 1133 | 1224
0.21 | 392 | 1126 | 1221.5
0.22 | 364.5 | 1125.5 | 1223.5
0.23 | 349.5 | 1146.5 | 1215.5
0.24 | 325.5 | 1144.5 | 1221.5
0.25 | 314 | 1145.5 | 1223
0.26 | 296 | 1138.5 | 1207
0.27 | 269.5 | 1132.5 | 1204
0.28 | 257.5 | 1134.5 | 1195.5
0.29 | 245.5 | 1137 | 1196
0.3 | 228.5 | 1124.5 | 1196.5
0.31 | 213.5 | 1110.5 | 1175.5
0.32 | 200 | 1110 | 1158
0.33 | 186.5 | 1099 | 1156.5
0.34 | 183.5 | 1086.5 | 1145.5
0.35 | 165 | 1062.5 | 1128
0.36 | 149 | 1054 | 1120
0.37 | 145.5 | 1047 | 1099
0.38 | 128.5 | 1020 | 1076.5
0.39 | 128 | 1002 | 1064
0.4 | 124.5 | 976 | 1042
0.41 | 107 | 959.5 | 1029.5
0.42 | 107 | 944.5 | 1011.5
0.43 | 98.5 | 913.5 | 987.5
0.44 | 92.5 | 885.5 | 968.5
0.45 | 94.5 | 862 | 947
0.46 | 82 | 835 | 911.5
0.47 | 75 | 807.5 | 883
0.48 | 83 | 778.5 | 890
0.49 | 76 | 744.5 | 845
0.5 | 64 | 729 | 790