## IDS-VDS Characteristic (mA-mm)
VGS (V) | VDS = 0.100 V | VDS = 0.500 V | VDS = 0.900 V
-0.75 | 0.00029427 | 0.0011971 | 0.0039278
-0.74 | 0.00028104 | 0.0011569 | 0.003829
-0.73 | 0.00026799 | 0.00111 | 0.003699
-0.72 | 0.00025509 | 0.0010787 | 0.0035847
-0.71 | 0.00024448 | 0.0010367 | 0.0034684
-0.7 | 0.00023497 | 0.0009973 | 0.0033731
-0.69 | 0.00022362 | 0.0009659 | 0.0032531
-0.68 | 0.00021401 | 0.0009241 | 0.0031661
-0.67 | 0.00020363 | 0.0008927 | 0.0030887
-0.66 | 0.00019417 | 0.0008646 | 0.002971
-0.65 | 0.00018649 | 0.0008315 | 0.0028756
-0.64 | 0.00017663 | 0.0008015 | 0.0028039
-0.63 | 0.00016968 | 0.0007784 | 0.0027001
-0.62 | 0.0001615 | 0.0007469 | 0.0026273
-0.61 | 0.00015435 | 0.0007212 | 0.002556
-0.6 | 0.00014642 | 0.0006912 | 0.002467
-0.59 | 0.00014036 | 0.0006688 | 0.0023854
-0.58 | 0.00013399 | 0.0006449 | 0.002306
-0.57 | 0.00012764 | 0.0006196 | 0.0022373
-0.56 | 0.00012189 | 0.000598 | 0.0021716
-0.55 | 0.00011637 | 0.0005745 | 0.0021036
-0.54 | 0.00011181 | 0.000557 | 0.0020394
-0.53 | 0.00010794 | 0.0005397 | 0.001977
-0.52 | 0.0001028 | 0.0005223 | 0.0019066
-0.51 | 9.897e-05 | 0.0005079 | 0.0018586
-0.5 | 9.498e-05 | 0.000493 | 0.0018143
-0.49 | 9.269e-05 | 0.00047945 | 0.0017748
-0.48 | 9.032e-05 | 0.00046954 | 0.0017392
-0.47 | 8.942e-05 | 0.00046447 | 0.0017302
-0.46 | 9.019e-05 | 0.00046288 | 0.001722
-0.45 | 9.136e-05 | 0.00046621 | 0.0017373
-0.44 | 9.508e-05 | 0.00048079 | 0.0017809
-0.43 | 0.00010299 | 0.00050708 | 0.0018715
-0.42 | 0.00011433 | 0.00054625 | 0.0020017
-0.41 | 0.00013158 | 0.0006094 | 0.0022125
-0.4 | 0.00015616 | 0.0006953 | 0.0025147
-0.39 | 0.00019223 | 0.0008236 | 0.0029896
-0.38 | 0.00024271 | 0.0010053 | 0.0036162
-0.37 | 0.00031186 | 0.0012616 | 0.0045495
-0.36 | 0.00040909 | 0.0016199 | 0.005886
-0.35 | 0.00054473 | 0.0021068 | 0.007719
-0.34 | 0.0007809 | 0.0028008 | 0.010297
-0.33 | 0.0010537 | 0.0037603 | 0.013892
-0.32 | 0.0014212 | 0.0050715 | 0.018976
-0.31 | 0.0019353 | 0.00706 | 0.025907
-0.3 | 0.002642 | 0.009557 | 0.035732
-0.29 | 0.0036075 | 0.013105 | 0.049111
-0.28 | 0.0049275 | 0.01783 | 0.06757
-0.27 | 0.007041 | 0.024533 | 0.09322
-0.26 | 0.009585 | 0.033509 | 0.12718
-0.25 | 0.013064 | 0.04593 | 0.17393
-0.24 | 0.017761 | 0.06363 | 0.23768
-0.23 | 0.024219 | 0.08631 | 0.32429
-0.22 | 0.032976 | 0.11685 | 0.43991
-0.21 | 0.044632 | 0.15871 | 0.5972
-0.2 | 0.06205 | 0.21355 | 0.8003
-0.19 | 0.08402 | 0.28854 | 1.0753
-0.18 | 0.1137 | 0.38905 | 1.4438
-0.17 | 0.15287 | 0.52136 | 1.9112
-0.16 | 0.20635 | 0.6983 | 2.5341
-0.15 | 0.27643 | 0.9294 | 3.3219
-0.14 | 0.37135 | 1.2378 | 4.3321
-0.13 | 0.49696 | 1.6297 | 5.5927
-0.12 | 0.6604 | 2.1421 | 7.167
-0.11 | 0.8799 | 2.7942 | 9.095
-0.1 | 1.1589 | 3.6378 | 11.388
-0.09 | 1.5344 | 4.6881 | 14.183
-0.08 | 2.0052 | 6.008 | 17.38
-0.07 | 2.6062 | 7.621 | 21.079
-0.06 | 3.3704 | 9.578 | 25.194
-0.05 | 4.3236 | 11.978 | 29.959
-0.04 | 5.5032 | 14.752 | 35.195
-0.03 | 6.878 | 18.041 | 40.95
-0.02 | 8.578 | 21.794 | 47.196
-0.01 | 10.587 | 26.114 | 54.023
0 | 12.977 | 30.955 | 61.41
0.01 | 15.676 | 36.327 | 69.14
0.02 | 18.707 | 42.163 | 77.24
0.03 | 22.157 | 48.626 | 86
0.04 | 25.878 | 55.489 | 94.89
0.05 | 29.956 | 62.66 | 104.25
0.06 | 34.275 | 70.46 | 113.96
0.07 | 38.895 | 78.68 | 124.07
0.08 | 43.66 | 87.29 | 134.4
0.09 | 48.606 | 96.07 | 144.83
0.1 | 53.643 | 105.27 | 155.72
0.11 | 58.6 | 114.68 | 166.82
0.12 | 63.75 | 124.59 | 178.16
0.13 | 68.86 | 134.6 | 189.58
0.14 | 73.9 | 144.88 | 201.02
0.15 | 78.88 | 155.23 | 212.72
0.16 | 83.83 | 165.77 | 224.62
0.17 | 88.48 | 176.67 | 236.58
0.18 | 92.92 | 187.52 | 248.44
0.19 | 97.19 | 198.51 | 260.45
0.2 | 101.34 | 209.69 | 272.57
0.21 | 105.27 | 220.88 | 284.77
0.22 | 109.09 | 232.21 | 296.87
0.23 | 112.64 | 243.5 | 308.9
0.24 | 115.99 | 254.85 | 321.12
0.25 | 119.12 | 266.26 | 333.3
0.26 | 122.06 | 277.56 | 345.36
0.27 | 124.81 | 288.88 | 357.35
0.28 | 127.59 | 300.24 | 369.12
0.29 | 130.14 | 311.41 | 381.11
0.3 | 132.38 | 322.6 | 393.03
0.31 | 134.44 | 333.72 | 404.73
0.32 | 136.43 | 344.83 | 416.29
0.33 | 138.33 | 355.74 | 427.82
0.34 | 140.39 | 366.63 | 439.22
0.35 | 141.82 | 377.21 | 450.43
0.36 | 143.37 | 387.69 | 461.58
0.37 | 144.87 | 398.15 | 472.46
0.38 | 146.29 | 408.42 | 483.31
0.39 | 147.61 | 418.4 | 493.97
0.4 | 148.73 | 428.14 | 504.3
0.41 | 149.75 | 437.78 | 514.73
0.42 | 150.96 | 447.2 | 524.72
0.43 | 152.18 | 456.44 | 534.64
0.44 | 152.98 | 465.2 | 544.26
0.45 | 153.78 | 473.87 | 553.73
0.46 | 154.61 | 482.33 | 563.02
0.47 | 155.37 | 490.42 | 571.7
0.48 | 156.42 | 498.31 | 580.5
0.49 | 156.9 | 505.71 | 589.2
0.5 | 157.52 | 512.97 | 597.4

## Tranconductance (mS-mm)
VGS (V) | VDS = 0.100 V | VDS = 0.500 V | VDS = 0.900 V
-0.75 | -0.001323 | -0.00402 | -0.00988
-0.74 | -0.001314 | -0.004355 | -0.01144
-0.73 | -0.0012975 | -0.00391 | -0.012215
-0.72 | -0.0011755 | -0.003665 | -0.01153
-0.71 | -0.001006 | -0.00407 | -0.01058
-0.7 | -0.001043 | -0.00354 | -0.010765
-0.69 | -0.001048 | -0.00366 | -0.01035
-0.68 | -0.0009995 | -0.00366 | -0.00822
-0.67 | -0.000992 | -0.002975 | -0.009755
-0.66 | -0.000857 | -0.00306 | -0.010655
-0.65 | -0.000877 | -0.003155 | -0.008355
-0.64 | -0.0008405 | -0.002655 | -0.008775
-0.63 | -0.0007565 | -0.00273 | -0.00883
-0.62 | -0.0007665 | -0.00286 | -0.007205
-0.61 | -0.000754 | -0.002785 | -0.008015
-0.6 | -0.0006995 | -0.00262 | -0.00853
-0.59 | -0.0006215 | -0.002315 | -0.00805
-0.58 | -0.000636 | -0.00246 | -0.007405
-0.57 | -0.000605 | -0.002345 | -0.00672
-0.56 | -0.0005635 | -0.002255 | -0.006685
-0.55 | -0.000504 | -0.00205 | -0.00661
-0.54 | -0.0004215 | -0.00174 | -0.00633
-0.53 | -0.0004505 | -0.001735 | -0.00664
-0.52 | -0.0004485 | -0.00159 | -0.00592
-0.51 | -0.000391 | -0.001465 | -0.004615
-0.5 | -0.000314 | -0.0014225 | -0.00419
-0.49 | -0.000233 | -0.001173 | -0.003755
-0.48 | -0.0001635 | -0.000749 | -0.00223
-0.47 | -6.5e-06 | -0.000333 | -0.00086
-0.46 | 9.7e-05 | 8.7e-05 | 0.000355
-0.45 | 0.0002445 | 0.0008955 | 0.002945
-0.44 | 0.0005815 | 0.0020435 | 0.00671
-0.43 | 0.0009625 | 0.003273 | 0.01104
-0.42 | 0.0014295 | 0.005116 | 0.01705
-0.41 | 0.0020915 | 0.0074525 | 0.02565
-0.4 | 0.0030325 | 0.01071 | 0.038855
-0.39 | 0.0043275 | 0.0155 | 0.055075
-0.38 | 0.0059815 | 0.0219 | 0.077995
-0.37 | 0.008319 | 0.03073 | 0.11349
-0.36 | 0.0116435 | 0.04226 | 0.158475
-0.35 | 0.0185905 | 0.059045 | 0.22055
-0.34 | 0.0254485 | 0.082675 | 0.30865
-0.33 | 0.032015 | 0.113535 | 0.43395
-0.32 | 0.04408 | 0.164985 | 0.60075
-0.31 | 0.06104 | 0.224275 | 0.8378
-0.3 | 0.08361 | 0.30225 | 1.1602
-0.29 | 0.114275 | 0.41365 | 1.5919
-0.28 | 0.171675 | 0.5714 | 2.20545
-0.27 | 0.232875 | 0.78395 | 2.9805
-0.26 | 0.30115 | 1.06985 | 4.0355
-0.25 | 0.4088 | 1.50605 | 5.525
-0.24 | 0.55775 | 2.019 | 7.518
-0.23 | 0.76075 | 2.661 | 10.1115
-0.22 | 1.02065 | 3.62 | 13.6455
-0.21 | 1.4537 | 4.835 | 18.0195
-0.2 | 1.9694 | 6.4915 | 23.905
-0.19 | 2.5825 | 8.775 | 32.175
-0.18 | 3.4425 | 11.641 | 41.795
-0.17 | 4.6325 | 15.4625 | 54.515
-0.16 | 6.178 | 20.402 | 70.535
-0.15 | 8.25 | 26.975 | 89.9
-0.14 | 11.0265 | 35.015 | 113.54
-0.13 | 14.4525 | 45.215 | 141.745
-0.12 | 19.147 | 58.225 | 175.115
-0.11 | 24.925 | 74.785 | 211.05
-0.1 | 32.725 | 94.695 | 254.4
-0.09 | 42.315 | 118.51 | 299.6
-0.08 | 53.59 | 146.645 | 344.8
-0.07 | 68.26 | 178.5 | 390.7
-0.06 | 85.87 | 217.85 | 444
-0.05 | 106.64 | 258.7 | 500.05
-0.04 | 127.72 | 303.15 | 549.55
-0.03 | 153.74 | 352.1 | 600.05
-0.02 | 185.45 | 403.65 | 653.65
-0.01 | 219.95 | 458.05 | 710.7
0 | 254.45 | 510.65 | 755.85
0.01 | 286.5 | 560.4 | 791.5
0.02 | 324.05 | 614.95 | 843
0.03 | 358.55 | 666.3 | 882.5
0.04 | 389.95 | 701.7 | 912.5
0.05 | 419.85 | 748.55 | 953.5
0.06 | 446.95 | 801 | 991
0.07 | 469.25 | 841.5 | 1022
0.08 | 485.55 | 869.5 | 1038
0.09 | 499.15 | 899 | 1066
0.1 | 499.7 | 930.5 | 1099.5
0.11 | 505.35 | 966 | 1122
0.12 | 513 | 996 | 1138
0.13 | 507.5 | 1014.5 | 1143
0.14 | 501 | 1031.5 | 1157
0.15 | 496.5 | 1044.5 | 1180
0.16 | 480 | 1072 | 1193
0.17 | 454.5 | 1087.5 | 1191
0.18 | 435.5 | 1092 | 1193.5
0.19 | 421 | 1108.5 | 1206.5
0.2 | 404 | 1118.5 | 1216
0.21 | 387.5 | 1126 | 1215
0.22 | 368.5 | 1131 | 1206.5
0.23 | 345 | 1132 | 1212.5
0.24 | 324 | 1138 | 1220
0.25 | 303.5 | 1135.5 | 1212
0.26 | 284.5 | 1131 | 1202.5
0.27 | 276.5 | 1134 | 1188
0.28 | 266.5 | 1126.5 | 1188
0.29 | 239.5 | 1118 | 1195.5
0.3 | 215 | 1115.5 | 1181
0.31 | 202.5 | 1111.5 | 1163
0.32 | 194.5 | 1101 | 1154.5
0.33 | 198 | 1090 | 1146.5
0.34 | 174.5 | 1073.5 | 1130.5
0.35 | 149 | 1053 | 1118
0.36 | 152.5 | 1047 | 1101.5
0.37 | 146 | 1036.5 | 1086.5
0.38 | 137 | 1012.5 | 1075.5
0.39 | 122 | 986 | 1049.5
0.4 | 107 | 969 | 1038
0.41 | 111.5 | 953 | 1021
0.42 | 121.5 | 933 | 995.5
0.43 | 101 | 900 | 977
0.44 | 80 | 871.5 | 954.5
0.45 | 81.5 | 856.5 | 938
0.46 | 79.5 | 827.5 | 898.5
0.47 | 90.5 | 799 | 874
0.48 | 76.5 | 764.5 | 875
0.49 | 55 | 733 | 845
0.5 | 62 | 726 | 820