## IDS-VDS Characteristic (mA-mm)
VGS (V) | VDS = 0.100 V | VDS = 0.500 V | VDS = 0.900 V
-0.75 | 0.00029807 | 0.0012002 | 0.0039172
-0.74 | 0.00028482 | 0.0011599 | 0.0037775
-0.73 | 0.00027111 | 0.0011198 | 0.0036639
-0.72 | 0.00025852 | 0.0010835 | 0.0035458
-0.71 | 0.00024659 | 0.0010492 | 0.003459
-0.7 | 0.00023593 | 0.001005 | 0.0033528
-0.69 | 0.00022449 | 0.0009695 | 0.003244
-0.68 | 0.00021521 | 0.0009386 | 0.0031266
-0.67 | 0.00020567 | 0.0009024 | 0.00307
-0.66 | 0.00019566 | 0.000865 | 0.0029669
-0.65 | 0.00018798 | 0.0008323 | 0.0028793
-0.64 | 0.00017965 | 0.0008081 | 0.0027856
-0.63 | 0.00017059 | 0.0007767 | 0.0027056
-0.62 | 0.00016396 | 0.0007459 | 0.0026094
-0.61 | 0.00015702 | 0.0007163 | 0.0025259
-0.6 | 0.00014844 | 0.0006924 | 0.0024569
-0.59 | 0.00014148 | 0.0006713 | 0.002383
-0.58 | 0.00013488 | 0.0006438 | 0.0022955
-0.57 | 0.0001292 | 0.0006211 | 0.0022052
-0.56 | 0.00012368 | 0.000596 | 0.0021422
-0.55 | 0.00011764 | 0.0005756 | 0.0020877
-0.54 | 0.00011298 | 0.0005556 | 0.0020185
-0.53 | 0.00010849 | 0.0005326 | 0.0019615
-0.52 | 0.00010368 | 0.0005152 | 0.0019094
-0.51 | 9.988e-05 | 0.00049983 | 0.0018531
-0.5 | 9.721e-05 | 0.00048503 | 0.0018026
-0.49 | 9.443e-05 | 0.00047447 | 0.0017662
-0.48 | 9.23e-05 | 0.00046664 | 0.0017393
-0.47 | 9.118e-05 | 0.00046178 | 0.0017381
-0.46 | 9.18e-05 | 0.00045959 | 0.0017311
-0.45 | 9.346e-05 | 0.0004689 | 0.0017383
-0.44 | 9.86e-05 | 0.00048397 | 0.0018021
-0.43 | 0.00010698 | 0.0005096 | 0.0018954
-0.42 | 0.00011925 | 0.00055379 | 0.0020485
-0.41 | 0.00013694 | 0.0006301 | 0.0022779
-0.4 | 0.0001637 | 0.0007242 | 0.0026205
-0.39 | 0.00020227 | 0.0008614 | 0.0031145
-0.38 | 0.00025518 | 0.0010593 | 0.0038013
-0.37 | 0.0003298 | 0.0013304 | 0.004799
-0.36 | 0.00043331 | 0.0017137 | 0.006259
-0.35 | 0.0005888 | 0.0022425 | 0.008261
-0.34 | 0.0007906 | 0.0029886 | 0.011034
-0.33 | 0.0010673 | 0.0040004 | 0.014896
-0.32 | 0.0014449 | 0.0054178 | 0.020267
-0.31 | 0.0019708 | 0.007493 | 0.027716
-0.3 | 0.0026934 | 0.010214 | 0.038173
-0.29 | 0.0036825 | 0.013924 | 0.052416
-0.28 | 0.0050378 | 0.01904 | 0.07223
-0.27 | 0.007321 | 0.026067 | 0.09873
-0.26 | 0.009949 | 0.035459 | 0.13552
-0.25 | 0.013554 | 0.048709 | 0.18542
-0.24 | 0.018436 | 0.06698 | 0.25282
-0.23 | 0.025095 | 0.09133 | 0.34255
-0.22 | 0.034176 | 0.12336 | 0.46401
-0.21 | 0.04646 | 0.16687 | 0.6274
-0.2 | 0.06475 | 0.22595 | 0.8452
-0.19 | 0.08706 | 0.30471 | 1.1348
-0.18 | 0.11823 | 0.41072 | 1.5181
-0.17 | 0.15885 | 0.54798 | 2.014
-0.16 | 0.21341 | 0.7341 | 2.6537
-0.15 | 0.28691 | 0.9753 | 3.4867
-0.14 | 0.38461 | 1.2954 | 4.5365
-0.13 | 0.51378 | 1.7089 | 5.872
-0.12 | 0.6852 | 2.2435 | 7.473
-0.11 | 0.912 | 2.9355 | 9.448
-0.1 | 1.2052 | 3.7949 | 11.823
-0.09 | 1.5891 | 4.9067 | 14.684
-0.08 | 2.0726 | 6.269 | 17.976
-0.07 | 2.6994 | 7.95 | 21.638
-0.06 | 3.4784 | 9.923 | 25.884
-0.05 | 4.4582 | 12.394 | 30.75
-0.04 | 5.6594 | 15.262 | 36.065
-0.03 | 7.067 | 18.599 | 41.757
-0.02 | 8.815 | 22.484 | 48.17
-0.01 | 10.861 | 26.774 | 55.036
0 | 13.28 | 31.768 | 62.5
0.01 | 16.005 | 37.199 | 70.35
0.02 | 19.093 | 43.116 | 78.44
0.03 | 22.572 | 49.517 | 87.17
0.04 | 26.328 | 56.433 | 96.23
0.05 | 30.453 | 63.75 | 105.67
0.06 | 34.776 | 71.65 | 115.39
0.07 | 39.434 | 79.89 | 125.51
0.08 | 44.227 | 88.5 | 135.83
0.09 | 49.193 | 97.47 | 146.52
0.1 | 54.262 | 106.53 | 157.31
0.11 | 59.21 | 116.18 | 168.42
0.12 | 64.47 | 126.07 | 179.87
0.13 | 69.62 | 136.05 | 191.2
0.14 | 74.67 | 146.36 | 202.92
0.15 | 79.61 | 156.81 | 214.61
0.16 | 84.5 | 167.51 | 226.58
0.17 | 89.17 | 178.27 | 238.41
0.18 | 93.66 | 189.24 | 250.4
0.19 | 97.95 | 200.1 | 262.43
0.2 | 102.12 | 211.36 | 274.56
0.21 | 106.09 | 222.66 | 286.83
0.22 | 109.93 | 234 | 298.84
0.23 | 113.4 | 245.42 | 311.06
0.24 | 116.73 | 256.58 | 323.19
0.25 | 119.96 | 268.16 | 335.42
0.26 | 122.82 | 279.51 | 347.62
0.27 | 125.77 | 290.82 | 359.45
0.28 | 128.33 | 302.21 | 371.59
0.29 | 130.8 | 313.36 | 383.47
0.3 | 133.13 | 324.74 | 395.4
0.31 | 135.3 | 335.88 | 407.19
0.32 | 137.35 | 346.95 | 418.7
0.33 | 139.31 | 357.86 | 430.35
0.34 | 141.06 | 368.74 | 441.74
0.35 | 142.7 | 379.45 | 453.01
0.36 | 144.46 | 389.97 | 464.02
0.37 | 145.81 | 400.51 | 475.15
0.38 | 147.25 | 410.59 | 485.98
0.39 | 148.47 | 420.7 | 496.56
0.4 | 149.57 | 430.52 | 507.1
0.41 | 150.96 | 440.11 | 517.2
0.42 | 151.95 | 449.6 | 527.54
0.43 | 152.88 | 458.74 | 537.35
0.44 | 153.89 | 467.69 | 547.03
0.45 | 154.61 | 476.35 | 556.47
0.46 | 155.69 | 484.8 | 565.72
0.47 | 156.43 | 492.88 | 574.8
0.48 | 157.15 | 500.7 | 583.4
0.49 | 157.87 | 508.22 | 591.9
0.5 | 158.76 | 515.5 | 600.2

## Tranconductance (mS-mm)
VGS (V) | VDS = 0.100 V | VDS = 0.500 V | VDS = 0.900 V
-0.75 | -0.001325 | -0.00403 | -0.01397
-0.74 | -0.001348 | -0.00402 | -0.012665
-0.73 | -0.001315 | -0.00382 | -0.011585
-0.72 | -0.001226 | -0.00353 | -0.010245
-0.71 | -0.0011295 | -0.003925 | -0.00965
-0.7 | -0.001105 | -0.003985 | -0.01075
-0.69 | -0.001036 | -0.00332 | -0.01131
-0.68 | -0.000941 | -0.003355 | -0.0087
-0.67 | -0.0009775 | -0.00368 | -0.007985
-0.66 | -0.0008845 | -0.003505 | -0.009535
-0.65 | -0.0008005 | -0.002845 | -0.009065
-0.64 | -0.0008695 | -0.00278 | -0.008685
-0.63 | -0.0007845 | -0.00311 | -0.00881
-0.62 | -0.0006785 | -0.00302 | -0.008985
-0.61 | -0.000776 | -0.002675 | -0.007625
-0.6 | -0.000777 | -0.00225 | -0.007145
-0.59 | -0.000678 | -0.00243 | -0.00807
-0.58 | -0.000614 | -0.00251 | -0.00889
-0.57 | -0.00056 | -0.00239 | -0.007665
-0.56 | -0.000578 | -0.002275 | -0.005875
-0.55 | -0.000535 | -0.00202 | -0.006185
-0.54 | -0.0004575 | -0.00215 | -0.00631
-0.53 | -0.000465 | -0.00202 | -0.005455
-0.52 | -0.0004305 | -0.0016385 | -0.00542
-0.51 | -0.0003235 | -0.0015085 | -0.00534
-0.5 | -0.0002725 | -0.001268 | -0.004345
-0.49 | -0.0002455 | -0.0009195 | -0.003165
-0.48 | -0.0001625 | -0.0006345 | -0.001405
-0.47 | -2.5e-05 | -0.0003525 | -0.00041
-0.46 | 0.000114 | 0.000356 | 1e-05
-0.45 | 0.00034 | 0.001219 | 0.00355
-0.44 | 0.000676 | 0.002035 | 0.007855
-0.43 | 0.0010325 | 0.003491 | 0.01232
-0.42 | 0.001498 | 0.006025 | 0.019125
-0.41 | 0.0022225 | 0.0085205 | 0.0286
-0.4 | 0.0032665 | 0.011565 | 0.04183
-0.39 | 0.004574 | 0.016755 | 0.05904
-0.38 | 0.0063765 | 0.02345 | 0.084225
-0.37 | 0.0089065 | 0.03272 | 0.122885
-0.36 | 0.01295 | 0.045605 | 0.1731
-0.35 | 0.0178645 | 0.063745 | 0.23875
-0.34 | 0.023925 | 0.087895 | 0.33175
-0.33 | 0.032715 | 0.12146 | 0.46165
-0.32 | 0.045175 | 0.17463 | 0.641
-0.31 | 0.062425 | 0.23981 | 0.8953
-0.3 | 0.085585 | 0.32155 | 1.235
-0.29 | 0.11722 | 0.4413 | 1.70285
-0.28 | 0.181925 | 0.60715 | 2.3157
-0.27 | 0.24556 | 0.82095 | 3.1645
-0.26 | 0.31165 | 1.1321 | 4.3345
-0.25 | 0.42435 | 1.57605 | 5.865
-0.24 | 0.57705 | 2.13105 | 7.8565
-0.23 | 0.787 | 2.819 | 10.5595
-0.22 | 1.06825 | 3.777 | 14.2425
-0.21 | 1.5287 | 5.1295 | 19.0595
-0.2 | 2.03 | 6.892 | 25.37
-0.19 | 2.674 | 9.2385 | 33.645
-0.18 | 3.5895 | 12.1635 | 43.96
-0.17 | 4.759 | 16.169 | 56.78
-0.16 | 6.403 | 21.366 | 73.635
-0.15 | 8.56 | 28.065 | 94.14
-0.14 | 11.3435 | 36.68 | 119.265
-0.13 | 15.0295 | 47.405 | 146.825
-0.12 | 19.911 | 61.33 | 178.8
-0.11 | 26 | 77.57 | 217.5
-0.1 | 33.855 | 98.56 | 261.8
-0.09 | 43.37 | 123.705 | 307.65
-0.08 | 55.515 | 152.165 | 347.7
-0.07 | 70.29 | 182.7 | 395.4
-0.06 | 87.94 | 222.2 | 455.6
-0.05 | 109.05 | 266.95 | 509.05
-0.04 | 130.44 | 310.25 | 550.35
-0.03 | 157.78 | 361.1 | 605.25
-0.02 | 189.7 | 408.75 | 663.95
-0.01 | 223.25 | 464.2 | 716.5
0 | 257.2 | 521.25 | 765.7
0.01 | 290.65 | 567.4 | 797
0.02 | 328.35 | 615.9 | 841
0.03 | 361.75 | 665.85 | 889.5
0.04 | 394.05 | 711.65 | 925
0.05 | 422.4 | 760.85 | 958
0.06 | 449.05 | 807 | 992
0.07 | 472.55 | 842.5 | 1022
0.08 | 487.95 | 879 | 1050.5
0.09 | 501.75 | 901.5 | 1074
0.1 | 500.85 | 935.5 | 1095
0.11 | 510.4 | 977 | 1128
0.12 | 520.5 | 993.5 | 1139
0.13 | 510 | 1014.5 | 1152.5
0.14 | 499.5 | 1038 | 1170.5
0.15 | 491.5 | 1057.5 | 1183
0.16 | 478 | 1073 | 1190
0.17 | 458 | 1086.5 | 1191
0.18 | 439 | 1091.5 | 1201
0.19 | 423 | 1106 | 1208
0.2 | 407 | 1128 | 1220
0.21 | 390.5 | 1132 | 1214
0.22 | 365.5 | 1138 | 1211.5
0.23 | 340 | 1129 | 1217.5
0.24 | 328 | 1137 | 1218
0.25 | 304.5 | 1146.5 | 1221.5
0.26 | 290.5 | 1133 | 1201.5
0.27 | 275.5 | 1135 | 1198.5
0.28 | 251.5 | 1127 | 1201
0.29 | 240 | 1126.5 | 1190.5
0.3 | 225 | 1126 | 1186
0.31 | 211 | 1110.5 | 1165
0.32 | 200.5 | 1099 | 1158
0.33 | 185.5 | 1089.5 | 1152
0.34 | 169.5 | 1079.5 | 1133
0.35 | 170 | 1061.5 | 1114
0.36 | 155.5 | 1053 | 1107
0.37 | 139.5 | 1031 | 1098
0.38 | 133 | 1009.5 | 1070.5
0.39 | 116 | 996.5 | 1056
0.4 | 124.5 | 970.5 | 1032
0.41 | 119 | 954 | 1022
0.42 | 96 | 931.5 | 1007.5
0.43 | 97 | 904.5 | 974.5
0.44 | 86.5 | 880.5 | 956
0.45 | 90 | 855.5 | 934.5
0.46 | 91 | 826.5 | 916.5
0.47 | 73 | 795 | 884
0.48 | 72 | 767 | 855
0.49 | 80.5 | 740 | 840
0.5 | 89 | 728 | 830