## IDS-VDS Characteristic (mA-mm)
VGS (V) | VDS = 0.100 V | VDS = 0.500 V | VDS = 0.900 V
-0.75 | 0.00030604 | 0.0012051 | 0.0039228
-0.74 | 0.00028963 | 0.0011615 | 0.003806
-0.73 | 0.00027463 | 0.0011202 | 0.0037158
-0.72 | 0.00026303 | 0.0010809 | 0.0035685
-0.71 | 0.00025227 | 0.0010398 | 0.0034757
-0.7 | 0.00023955 | 0.0010034 | 0.0033632
-0.69 | 0.00023042 | 0.0009689 | 0.0032668
-0.68 | 0.00022039 | 0.0009426 | 0.0031704
-0.67 | 0.00021081 | 0.0009006 | 0.00308
-0.66 | 0.00020081 | 0.0008688 | 0.0029807
-0.65 | 0.00019376 | 0.000837 | 0.0028707
-0.64 | 0.00018426 | 0.0008065 | 0.0027957
-0.63 | 0.00017552 | 0.0007829 | 0.0027245
-0.62 | 0.00016615 | 0.0007498 | 0.0026184
-0.61 | 0.00015861 | 0.0007267 | 0.0025489
-0.6 | 0.00015126 | 0.0007002 | 0.0024639
-0.59 | 0.00014529 | 0.0006719 | 0.002402
-0.58 | 0.00013917 | 0.0006445 | 0.0023218
-0.57 | 0.00013301 | 0.0006222 | 0.0022481
-0.56 | 0.00012676 | 0.0006035 | 0.0021675
-0.55 | 0.00012247 | 0.0005829 | 0.0021041
-0.54 | 0.00011656 | 0.0005629 | 0.0020428
-0.53 | 0.00011146 | 0.0005415 | 0.0019769
-0.52 | 0.00010645 | 0.0005209 | 0.0019265
-0.51 | 0.00010253 | 0.0005064 | 0.0018787
-0.5 | 9.902e-05 | 0.00049524 | 0.0018273
-0.49 | 9.579e-05 | 0.00048515 | 0.0017936
-0.48 | 9.382e-05 | 0.00047188 | 0.0017582
-0.47 | 9.223e-05 | 0.00046341 | 0.0017384
-0.46 | 9.193e-05 | 0.00046432 | 0.0017435
-0.45 | 9.462e-05 | 0.00046688 | 0.0017431
-0.44 | 9.895e-05 | 0.00048138 | 0.0017885
-0.43 | 0.00010575 | 0.00050392 | 0.0018801
-0.42 | 0.00011783 | 0.00054185 | 0.0020219
-0.41 | 0.00013492 | 0.0006118 | 0.0022247
-0.4 | 0.00016013 | 0.0007005 | 0.0025348
-0.39 | 0.00019678 | 0.0008293 | 0.0029976
-0.38 | 0.00024624 | 0.0010111 | 0.0036404
-0.37 | 0.00031656 | 0.0012609 | 0.0045435
-0.36 | 0.00041437 | 0.0016184 | 0.005896
-0.35 | 0.00055001 | 0.0021087 | 0.007686
-0.34 | 0.0007844 | 0.0028108 | 0.010299
-0.33 | 0.0010613 | 0.0037542 | 0.013908
-0.32 | 0.0014334 | 0.0050637 | 0.018801
-0.31 | 0.0019478 | 0.007065 | 0.025696
-0.3 | 0.0026541 | 0.00963 | 0.035515
-0.29 | 0.0036289 | 0.013102 | 0.048781
-0.28 | 0.0049467 | 0.017876 | 0.06709
-0.27 | 0.007075 | 0.02447 | 0.09264
-0.26 | 0.009604 | 0.033311 | 0.1265
-0.25 | 0.013118 | 0.045622 | 0.17217
-0.24 | 0.017809 | 0.06307 | 0.23534
-0.23 | 0.024299 | 0.08596 | 0.32101
-0.22 | 0.032988 | 0.11611 | 0.43585
-0.21 | 0.044768 | 0.15736 | 0.5888
-0.2 | 0.06209 | 0.21271 | 0.7956
-0.19 | 0.08394 | 0.28665 | 1.0721
-0.18 | 0.11393 | 0.38735 | 1.4324
-0.17 | 0.15348 | 0.51832 | 1.9021
-0.16 | 0.20578 | 0.6958 | 2.5144
-0.15 | 0.27742 | 0.92 | 3.2946
-0.14 | 0.37174 | 1.2286 | 4.3176
-0.13 | 0.49701 | 1.618 | 5.5521
-0.12 | 0.6613 | 2.1298 | 7.124
-0.11 | 0.8793 | 2.787 | 9.037
-0.1 | 1.1636 | 3.6176 | 11.388
-0.09 | 1.535 | 4.6898 | 14.055
-0.08 | 2.0104 | 5.988 | 17.31
-0.07 | 2.6155 | 7.619 | 20.951
-0.06 | 3.3822 | 9.544 | 25.132
-0.05 | 4.3412 | 11.965 | 29.879
-0.04 | 5.5183 | 14.778 | 35.058
-0.03 | 6.887 | 18.029 | 40.817
-0.02 | 8.626 | 21.832 | 47.106
-0.01 | 10.667 | 26.087 | 53.89
0 | 13.056 | 30.969 | 61.31
0.01 | 15.768 | 36.321 | 68.98
0.02 | 18.826 | 42.198 | 77.09
0.03 | 22.291 | 48.57 | 85.78
0.04 | 26.054 | 55.457 | 94.8
0.05 | 30.12 | 62.67 | 104.29
0.06 | 34.461 | 70.54 | 113.85
0.07 | 39.12 | 78.77 | 124.08
0.08 | 43.896 | 87.3 | 134.38
0.09 | 48.83 | 96.19 | 145.03
0.1 | 53.916 | 105.29 | 155.93
0.11 | 58.82 | 114.92 | 166.91
0.12 | 64.07 | 124.79 | 178.31
0.13 | 69.24 | 134.81 | 189.82
0.14 | 74.27 | 145.02 | 201.32
0.15 | 79.2 | 155.46 | 213
0.16 | 84.03 | 166.21 | 224.95
0.17 | 88.74 | 176.91 | 236.88
0.18 | 93.36 | 187.87 | 248.88
0.19 | 97.72 | 198.81 | 260.95
0.2 | 101.79 | 210.02 | 272.91
0.21 | 105.77 | 221.38 | 285.32
0.22 | 109.5 | 232.76 | 297.55
0.23 | 113.08 | 244.16 | 309.64
0.24 | 116.5 | 255.34 | 321.91
0.25 | 119.72 | 266.93 | 333.99
0.26 | 122.64 | 278.33 | 346.21
0.27 | 125.51 | 289.7 | 358.23
0.28 | 128.06 | 301.05 | 370.23
0.29 | 130.49 | 312.28 | 382.12
0.3 | 132.96 | 323.6 | 394.06
0.31 | 135.1 | 334.81 | 405.89
0.32 | 137.23 | 345.84 | 417.44
0.33 | 138.99 | 356.75 | 429.1
0.34 | 140.74 | 367.71 | 440.38
0.35 | 142.5 | 378.42 | 451.79
0.36 | 144.21 | 389 | 462.94
0.37 | 145.63 | 399.57 | 473.97
0.38 | 146.91 | 409.7 | 484.96
0.39 | 148.21 | 419.81 | 495.42
0.4 | 149.57 | 429.62 | 506.05
0.41 | 150.84 | 439.3 | 516.26
0.42 | 151.73 | 448.86 | 526.54
0.43 | 152.6 | 458.01 | 536.38
0.44 | 153.73 | 466.9 | 546.02
0.45 | 154.53 | 475.57 | 555.5
0.46 | 155.56 | 484 | 564.86
0.47 | 156.17 | 492.13 | 573.9
0.48 | 156.88 | 500.04 | 582.4
0.49 | 157.67 | 507.54 | 591
0.5 | 158.47 | 514.8 | 599.4

## Tranconductance (mS-mm)
VGS (V) | VDS = 0.100 V | VDS = 0.500 V | VDS = 0.900 V
-0.75 | -0.001641 | -0.00436 | -0.01168
-0.74 | -0.0015705 | -0.004245 | -0.01035
-0.73 | -0.00133 | -0.00403 | -0.011875
-0.72 | -0.001118 | -0.00402 | -0.012005
-0.71 | -0.001174 | -0.003875 | -0.010265
-0.7 | -0.0010925 | -0.003545 | -0.010445
-0.69 | -0.000958 | -0.00304 | -0.00964
-0.68 | -0.0009805 | -0.003415 | -0.00934
-0.67 | -0.000979 | -0.00369 | -0.009485
-0.66 | -0.0008525 | -0.00318 | -0.010465
-0.65 | -0.0008275 | -0.003115 | -0.00925
-0.64 | -0.000912 | -0.002705 | -0.00731
-0.63 | -0.0009055 | -0.002835 | -0.008865
-0.62 | -0.0008455 | -0.00281 | -0.00878
-0.61 | -0.0007445 | -0.00248 | -0.007725
-0.6 | -0.000666 | -0.00274 | -0.007345
-0.59 | -0.0006045 | -0.002785 | -0.007105
-0.58 | -0.000614 | -0.002485 | -0.007695
-0.57 | -0.0006205 | -0.00205 | -0.007715
-0.56 | -0.000527 | -0.001965 | -0.0072
-0.55 | -0.00051 | -0.00203 | -0.006235
-0.54 | -0.0005505 | -0.00207 | -0.00636
-0.53 | -0.0005055 | -0.0021 | -0.005815
-0.52 | -0.0004465 | -0.001755 | -0.00491
-0.51 | -0.0003715 | -0.001283 | -0.00496
-0.5 | -0.000337 | -0.0010625 | -0.004255
-0.49 | -0.00026 | -0.001168 | -0.003455
-0.48 | -0.000178 | -0.001087 | -0.00276
-0.47 | -9.45e-05 | -0.000378 | -0.000735
-0.46 | 0.0001195 | 0.0001735 | 0.000235
-0.45 | 0.000351 | 0.000853 | 0.00225
-0.44 | 0.0005565 | 0.001852 | 0.00685
-0.43 | 0.000944 | 0.0030235 | 0.01167
-0.42 | 0.0014585 | 0.005394 | 0.01723
-0.41 | 0.002115 | 0.0079325 | 0.025645
-0.4 | 0.003093 | 0.010875 | 0.038645
-0.39 | 0.0043055 | 0.01553 | 0.05528
-0.38 | 0.005989 | 0.02158 | 0.077295
-0.37 | 0.0084065 | 0.030365 | 0.11278
-0.36 | 0.0116725 | 0.04239 | 0.157125
-0.35 | 0.0185015 | 0.05962 | 0.22015
-0.34 | 0.0255645 | 0.082275 | 0.3111
-0.33 | 0.03245 | 0.112645 | 0.4251
-0.32 | 0.044325 | 0.16554 | 0.5894
-0.31 | 0.061035 | 0.228315 | 0.8357
-0.3 | 0.084055 | 0.30185 | 1.15425
-0.29 | 0.11463 | 0.4123 | 1.57875
-0.28 | 0.172305 | 0.5684 | 2.19295
-0.27 | 0.232865 | 0.77175 | 2.9705
-0.26 | 0.30215 | 1.0576 | 3.9765
-0.25 | 0.41025 | 1.48795 | 5.442
-0.24 | 0.55905 | 2.0169 | 7.442
-0.23 | 0.75895 | 2.652 | 10.0255
-0.22 | 1.02345 | 3.57 | 13.3895
-0.21 | 1.4551 | 4.83 | 17.9875
-0.2 | 1.9586 | 6.4645 | 24.165
-0.19 | 2.592 | 8.732 | 31.84
-0.18 | 3.477 | 11.5835 | 41.5
-0.17 | 4.5925 | 15.4225 | 54.1
-0.16 | 6.197 | 20.084 | 69.625
-0.15 | 8.298 | 26.64 | 90.16
-0.14 | 10.9795 | 34.9 | 112.875
-0.13 | 14.478 | 45.06 | 140.32
-0.12 | 19.1145 | 58.45 | 174.245
-0.11 | 25.115 | 74.39 | 213.2
-0.1 | 32.785 | 95.14 | 250.9
-0.09 | 42.34 | 118.52 | 296.1
-0.08 | 54.025 | 146.46 | 344.8
-0.07 | 68.59 | 177.8 | 391.1
-0.06 | 86.285 | 217.3 | 446.4
-0.05 | 106.805 | 261.7 | 496.3
-0.04 | 127.29 | 303.2 | 546.9
-0.03 | 155.385 | 352.7 | 602.4
-0.02 | 189 | 402.9 | 653.65
-0.01 | 221.5 | 456.85 | 710.2
0 | 255.05 | 511.7 | 754.5
0.01 | 288.5 | 561.45 | 789
0.02 | 326.15 | 612.45 | 840
0.03 | 361.4 | 662.95 | 885.5
0.04 | 391.45 | 705 | 925.5
0.05 | 420.35 | 754.15 | 952.5
0.06 | 450 | 805 | 989.5
0.07 | 471.75 | 838 | 1026.5
0.08 | 485.5 | 871 | 1047.5
0.09 | 501 | 899.5 | 1077.5
0.1 | 499.5 | 936.5 | 1094
0.11 | 507.7 | 975 | 1119
0.12 | 521 | 994.5 | 1145.5
0.13 | 510 | 1011.5 | 1150.5
0.14 | 498 | 1032.5 | 1159
0.15 | 488 | 1059.5 | 1181.5
0.16 | 477 | 1072.5 | 1194
0.17 | 466.5 | 1083 | 1196.5
0.18 | 449 | 1095 | 1203.5
0.19 | 421.5 | 1107.5 | 1201.5
0.2 | 402.5 | 1128.5 | 1218.5
0.21 | 385.5 | 1137 | 1232
0.22 | 365.5 | 1139 | 1216
0.23 | 350 | 1129 | 1218
0.24 | 332 | 1138.5 | 1217.5
0.25 | 307 | 1149.5 | 1215
0.26 | 289.5 | 1138.5 | 1212
0.27 | 271 | 1136 | 1201
0.28 | 249 | 1129 | 1194.5
0.29 | 245 | 1127.5 | 1191.5
0.3 | 230.5 | 1126.5 | 1188.5
0.31 | 213.5 | 1112 | 1169
0.32 | 194.5 | 1097 | 1160.5
0.33 | 175.5 | 1093.5 | 1147
0.34 | 175.5 | 1083.5 | 1134.5
0.35 | 173.5 | 1064.5 | 1128
0.36 | 156.5 | 1057.5 | 1109
0.37 | 135 | 1035 | 1101
0.38 | 129 | 1012 | 1072.5
0.39 | 133 | 996 | 1054.5
0.4 | 131.5 | 974.5 | 1042
0.41 | 108 | 962 | 1024.5
0.42 | 88 | 935.5 | 1006
0.43 | 100 | 902 | 974
0.44 | 96.5 | 878 | 956
0.45 | 91.5 | 855 | 942
0.46 | 82 | 828 | 920
0.47 | 66 | 802 | 877
0.48 | 75 | 770.5 | 855
0.49 | 79.5 | 738 | 850
0.5 | 80 | 726 | 840