## IDS-VDS Characteristic (mA-mm)
VGS (V) | VDS = 0.100 V | VDS = 0.500 V | VDS = 0.900 V
-0.75 | 0.00036561 | 0.0015499 | 0.005275
-0.74 | 0.00034734 | 0.001498 | 0.005093
-0.73 | 0.00033177 | 0.0014474 | 0.0049463
-0.72 | 0.0003164 | 0.0013889 | 0.004807
-0.71 | 0.00030081 | 0.001329 | 0.0046335
-0.7 | 0.00028742 | 0.0012799 | 0.0044942
-0.69 | 0.00027212 | 0.0012362 | 0.0043425
-0.68 | 0.00026346 | 0.0011937 | 0.0042106
-0.67 | 0.00024793 | 0.0011486 | 0.004083
-0.66 | 0.00023754 | 0.0011118 | 0.0039605
-0.65 | 0.00022631 | 0.001073 | 0.0038049
-0.64 | 0.00021602 | 0.0010294 | 0.0037026
-0.63 | 0.00020651 | 0.0009867 | 0.0035839
-0.62 | 0.00019654 | 0.0009471 | 0.0034715
-0.61 | 0.00018867 | 0.0009117 | 0.0033537
-0.6 | 0.00017933 | 0.000869 | 0.0032436
-0.59 | 0.00017142 | 0.0008418 | 0.0031272
-0.58 | 0.00016316 | 0.0008143 | 0.0030249
-0.57 | 0.00015627 | 0.0007801 | 0.0029316
-0.56 | 0.00014845 | 0.0007547 | 0.0028455
-0.55 | 0.00014032 | 0.0007225 | 0.0027457
-0.54 | 0.00013483 | 0.0006947 | 0.0026572
-0.53 | 0.00012877 | 0.000664 | 0.0025688
-0.52 | 0.00012179 | 0.0006469 | 0.0024841
-0.51 | 0.00011626 | 0.000623 | 0.0024151
-0.5 | 0.00011179 | 0.0006003 | 0.0023417
-0.49 | 0.00010836 | 0.0005815 | 0.002271
-0.48 | 0.00010499 | 0.0005662 | 0.0022219
-0.47 | 0.00010231 | 0.0005578 | 0.0021706
-0.46 | 0.00010118 | 0.0005472 | 0.002137
-0.45 | 0.00010114 | 0.0005414 | 0.0021177
-0.44 | 0.00010366 | 0.0005434 | 0.0021374
-0.43 | 0.00010837 | 0.0005574 | 0.0021675
-0.42 | 0.00011571 | 0.0005808 | 0.0022574
-0.41 | 0.00012869 | 0.0006238 | 0.0023837
-0.4 | 0.00014871 | 0.0006841 | 0.0025999
-0.39 | 0.00017766 | 0.000785 | 0.002938
-0.38 | 0.00021852 | 0.000925 | 0.0034306
-0.37 | 0.00027559 | 0.0011241 | 0.004124
-0.36 | 0.00035685 | 0.0013998 | 0.0051399
-0.35 | 0.00046914 | 0.0018012 | 0.00663
-0.34 | 0.0006682 | 0.0023574 | 0.008669
-0.33 | 0.0008978 | 0.0031372 | 0.011505
-0.32 | 0.0012178 | 0.0042065 | 0.015518
-0.31 | 0.0016489 | 0.0056985 | 0.021143
-0.3 | 0.0022619 | 0.008013 | 0.028859
-0.29 | 0.0030953 | 0.010904 | 0.039957
-0.28 | 0.0042381 | 0.014871 | 0.054951
-0.27 | 0.005914 | 0.020486 | 0.076
-0.26 | 0.00808 | 0.028079 | 0.10412
-0.25 | 0.011071 | 0.038326 | 0.14334
-0.24 | 0.015102 | 0.052709 | 0.197
-0.23 | 0.020777 | 0.07313 | 0.26964
-0.22 | 0.028389 | 0.09965 | 0.36642
-0.21 | 0.038742 | 0.13462 | 0.49828
-0.2 | 0.052766 | 0.18352 | 0.6798
-0.19 | 0.07415 | 0.24886 | 0.9202
-0.18 | 0.1007 | 0.33782 | 1.2418
-0.17 | 0.1366 | 0.45555 | 1.6602
-0.16 | 0.18378 | 0.6105 | 2.2011
-0.15 | 0.24822 | 0.8178 | 2.912
-0.14 | 0.33443 | 1.0921 | 3.8242
-0.13 | 0.44843 | 1.4489 | 4.9932
-0.12 | 0.6041 | 1.9197 | 6.446
-0.11 | 0.8053 | 2.5211 | 8.2
-0.1 | 1.0706 | 3.2925 | 10.373
-0.09 | 1.4146 | 4.2785 | 12.929
-0.08 | 1.8653 | 5.499 | 16.018
-0.07 | 2.4353 | 7.014 | 19.458
-0.06 | 3.1585 | 8.881 | 23.502
-0.05 | 4.0817 | 11.117 | 28.08
-0.04 | 5.2011 | 13.816 | 33.115
-0.03 | 6.519 | 16.938 | 38.726
-0.02 | 8.18 | 20.599 | 44.776
-0.01 | 10.147 | 24.812 | 51.432
0 | 12.456 | 29.495 | 58.76
0.01 | 15.134 | 34.731 | 66.36
0.02 | 18.112 | 40.41 | 74.3
0.03 | 21.507 | 46.747 | 82.94
0.04 | 25.189 | 53.461 | 91.82
0.05 | 29.222 | 60.67 | 101.1
0.06 | 33.548 | 68.27 | 110.7
0.07 | 38.141 | 76.48 | 120.76
0.08 | 42.922 | 85.02 | 130.96
0.09 | 47.862 | 93.82 | 141.51
0.1 | 52.925 | 103.03 | 152.38
0.11 | 57.89 | 112.44 | 163.43
0.12 | 63.08 | 122.3 | 174.83
0.13 | 68.25 | 132.28 | 186.06
0.14 | 73.29 | 142.53 | 197.75
0.15 | 78.33 | 152.88 | 209.43
0.16 | 83.24 | 163.57 | 221.36
0.17 | 88 | 174.42 | 233.35
0.18 | 92.5 | 185.26 | 245.21
0.19 | 96.84 | 196.45 | 257.44
0.2 | 100.95 | 207.42 | 269.55
0.21 | 105.11 | 218.91 | 281.85
0.22 | 108.87 | 230.21 | 293.99
0.23 | 112.49 | 241.59 | 306.25
0.24 | 115.86 | 253.09 | 318.47
0.25 | 119.16 | 264.46 | 330.76
0.26 | 122.14 | 276.03 | 342.92
0.27 | 124.98 | 287.37 | 354.87
0.28 | 127.61 | 298.78 | 367.04
0.29 | 130.19 | 310.04 | 379.03
0.3 | 132.68 | 321.44 | 391.06
0.31 | 134.77 | 332.7 | 402.96
0.32 | 136.81 | 343.86 | 414.61
0.33 | 138.79 | 354.91 | 426.38
0.34 | 140.56 | 365.75 | 437.84
0.35 | 142.42 | 376.53 | 449.25
0.36 | 143.84 | 387.26 | 460.37
0.37 | 145.42 | 397.8 | 471.56
0.38 | 146.81 | 408.24 | 482.51
0.39 | 148.25 | 418.23 | 493.28
0.4 | 149.48 | 428.26 | 503.88
0.41 | 150.61 | 437.96 | 514.15
0.42 | 151.7 | 447.59 | 524.59
0.43 | 152.82 | 456.94 | 534.59
0.44 | 153.96 | 465.95 | 544.39
0.45 | 154.69 | 474.74 | 554.09
0.46 | 155.52 | 483.36 | 563.42
0.47 | 156.39 | 491.63 | 572.5
0.48 | 157.09 | 499.55 | 581.2
0.49 | 158.03 | 507.26 | 590.1
0.5 | 158.59 | 514.71 | 598.3

## Tranconductance (mS-mm)
VGS (V) | VDS = 0.100 V | VDS = 0.500 V | VDS = 0.900 V
-0.75 | -0.001827 | -0.00519 | -0.0182
-0.74 | -0.001692 | -0.005125 | -0.016435
-0.73 | -0.001547 | -0.005455 | -0.0143
-0.72 | -0.001548 | -0.00592 | -0.01564
-0.71 | -0.001449 | -0.00545 | -0.01564
-0.7 | -0.0014345 | -0.00464 | -0.01455
-0.69 | -0.001198 | -0.00431 | -0.01418
-0.68 | -0.0012095 | -0.00438 | -0.012975
-0.67 | -0.001296 | -0.004095 | -0.012505
-0.66 | -0.001081 | -0.00378 | -0.013905
-0.65 | -0.001076 | -0.00412 | -0.012895
-0.64 | -0.00099 | -0.004315 | -0.01105
-0.63 | -0.000974 | -0.004115 | -0.011555
-0.62 | -0.000892 | -0.00375 | -0.01151
-0.61 | -0.0008605 | -0.003905 | -0.011395
-0.6 | -0.0008625 | -0.003495 | -0.011325
-0.59 | -0.0008085 | -0.002735 | -0.010935
-0.58 | -0.0007575 | -0.003085 | -0.00978
-0.57 | -0.0007355 | -0.00298 | -0.00897
-0.56 | -0.0007975 | -0.00288 | -0.009295
-0.55 | -0.000681 | -0.003 | -0.009415
-0.54 | -0.0005775 | -0.002925 | -0.008845
-0.53 | -0.000652 | -0.00239 | -0.008655
-0.52 | -0.0006255 | -0.00205 | -0.007685
-0.51 | -0.0005 | -0.00233 | -0.00712
-0.5 | -0.000395 | -0.002075 | -0.007205
-0.49 | -0.00034 | -0.001705 | -0.00599
-0.48 | -0.0003025 | -0.001185 | -0.00502
-0.47 | -0.0001905 | -0.00095 | -0.004245
-0.46 | -5.85e-05 | -0.00082 | -0.002645
-0.45 | 0.000124 | -0.00019 | 2e-05
-0.44 | 0.0003615 | 0.0008 | 0.00249
-0.43 | 0.0006025 | 0.00187 | 0.006
-0.42 | 0.001016 | 0.00332 | 0.01081
-0.41 | 0.00165 | 0.005165 | 0.017125
-0.4 | 0.0024485 | 0.00806 | 0.027715
-0.39 | 0.0034905 | 0.012045 | 0.041535
-0.38 | 0.0048965 | 0.016955 | 0.0593
-0.37 | 0.0069165 | 0.02374 | 0.085465
-0.36 | 0.0096775 | 0.033855 | 0.1253
-0.35 | 0.0155675 | 0.04788 | 0.176455
-0.34 | 0.021433 | 0.0668 | 0.24375
-0.33 | 0.02748 | 0.092455 | 0.34245
-0.32 | 0.037555 | 0.128065 | 0.4819
-0.31 | 0.052205 | 0.190325 | 0.66705
-0.3 | 0.07232 | 0.260275 | 0.9407
-0.29 | 0.09881 | 0.3429 | 1.3046
-0.28 | 0.140935 | 0.4791 | 1.80215
-0.27 | 0.192095 | 0.6604 | 2.45845
-0.26 | 0.25785 | 0.892 | 3.367
-0.25 | 0.3511 | 1.2315 | 4.644
-0.24 | 0.4853 | 1.7402 | 6.315
-0.23 | 0.66435 | 2.34705 | 8.471
-0.22 | 0.89825 | 3.0745 | 11.432
-0.21 | 1.21885 | 4.1935 | 15.669
-0.2 | 1.7704 | 5.712 | 21.096
-0.19 | 2.3967 | 7.715 | 28.1
-0.18 | 3.1225 | 10.3345 | 37
-0.17 | 4.154 | 13.634 | 47.965
-0.16 | 5.581 | 18.1125 | 62.59
-0.15 | 7.5325 | 24.08 | 81.155
-0.14 | 10.0105 | 31.555 | 104.06
-0.13 | 13.4835 | 41.38 | 131.09
-0.12 | 17.8435 | 53.61 | 160.34
-0.11 | 23.325 | 68.64 | 196.35
-0.1 | 30.465 | 87.87 | 236.45
-0.09 | 39.735 | 110.325 | 282.25
-0.08 | 51.035 | 136.775 | 326.45
-0.07 | 64.66 | 169.1 | 374.2
-0.06 | 82.32 | 205.15 | 431.1
-0.05 | 102.13 | 246.75 | 480.65
-0.04 | 121.865 | 291.05 | 532.3
-0.03 | 148.945 | 339.15 | 583.05
-0.02 | 181.4 | 393.7 | 635.3
-0.01 | 213.8 | 444.8 | 699.2
0 | 249.35 | 495.95 | 746.4
0.01 | 282.8 | 545.75 | 777
0.02 | 318.65 | 600.8 | 829
0.03 | 353.85 | 652.55 | 876
0.04 | 385.75 | 696.15 | 908
0.05 | 417.95 | 740.45 | 944
0.06 | 445.95 | 790.5 | 983
0.07 | 468.7 | 837.5 | 1013
0.08 | 486.05 | 867 | 1037.5
0.09 | 500.15 | 900.5 | 1071
0.1 | 501.4 | 931 | 1096
0.11 | 507.75 | 963.5 | 1122.5
0.12 | 518 | 992 | 1131.5
0.13 | 510.5 | 1011.5 | 1146
0.14 | 504 | 1030 | 1168.5
0.15 | 497.5 | 1052 | 1180.5
0.16 | 483.5 | 1077 | 1196
0.17 | 463 | 1084.5 | 1192.5
0.18 | 442 | 1101.5 | 1204.5
0.19 | 422.5 | 1108 | 1217
0.2 | 413.5 | 1123 | 1220.5
0.21 | 396 | 1139.5 | 1222
0.22 | 369 | 1134 | 1220
0.23 | 349.5 | 1144 | 1224
0.24 | 333.5 | 1143.5 | 1225.5
0.25 | 314 | 1147 | 1222.5
0.26 | 291 | 1145.5 | 1205.5
0.27 | 273.5 | 1137.5 | 1206
0.28 | 260.5 | 1133.5 | 1208
0.29 | 253.5 | 1133 | 1201
0.3 | 229 | 1133 | 1196.5
0.31 | 206.5 | 1121 | 1177.5
0.32 | 201 | 1110.5 | 1171
0.33 | 187.5 | 1094.5 | 1161.5
0.34 | 181.5 | 1081 | 1143.5
0.35 | 164 | 1075.5 | 1126.5
0.36 | 150 | 1063.5 | 1115.5
0.37 | 148.5 | 1049 | 1107
0.38 | 141.5 | 1021.5 | 1086
0.39 | 133.5 | 1001 | 1068.5
0.4 | 118 | 986.5 | 1043.5
0.41 | 111 | 966.5 | 1035.5
0.42 | 110.5 | 949 | 1022
0.43 | 113 | 918 | 990
0.44 | 93.5 | 890 | 975
0.45 | 78 | 870.5 | 951.5
0.46 | 85 | 844.5 | 920.5
0.47 | 78.5 | 809.5 | 889
0.48 | 82 | 781.5 | 880
0.49 | 75 | 758 | 855
0.5 | 56 | 745 | 820