## IDS-VDS Characteristic (mA-mm)
VGS (V) | VDS = 0.100 V | VDS = 0.500 V | VDS = 0.900 V
-0.75 | 0.00033687 | 0.0014703 | 0.005115
-0.74 | 0.00032065 | 0.0014226 | 0.0049549
-0.73 | 0.00030608 | 0.0013693 | 0.0047805
-0.72 | 0.0002916 | 0.0013122 | 0.0046236
-0.71 | 0.00027841 | 0.0012715 | 0.0044679
-0.7 | 0.00026743 | 0.0012206 | 0.0043415
-0.69 | 0.00025424 | 0.0011674 | 0.0042274
-0.68 | 0.0002421 | 0.0011318 | 0.0040759
-0.67 | 0.00023259 | 0.0010806 | 0.003932
-0.66 | 0.00022056 | 0.0010406 | 0.0038069
-0.65 | 0.00020921 | 0.0010021 | 0.0036848
-0.64 | 0.00019974 | 0.00096 | 0.0035662
-0.63 | 0.00019064 | 0.000923 | 0.0034485
-0.62 | 0.00018213 | 0.0008887 | 0.0033271
-0.61 | 0.0001738 | 0.0008584 | 0.0032352
-0.6 | 0.00016397 | 0.0008235 | 0.0031038
-0.59 | 0.0001587 | 0.0007959 | 0.0030315
-0.58 | 0.00014789 | 0.0007612 | 0.0029211
-0.57 | 0.00014204 | 0.0007342 | 0.0028208
-0.56 | 0.00013625 | 0.0007036 | 0.0027282
-0.55 | 0.00012968 | 0.0006821 | 0.0026389
-0.54 | 0.00012489 | 0.0006536 | 0.0025546
-0.53 | 0.00011744 | 0.000628 | 0.0024713
-0.52 | 0.00011222 | 0.0006062 | 0.0023857
-0.51 | 0.00010815 | 0.0005847 | 0.0023069
-0.5 | 0.00010349 | 0.0005652 | 0.0022509
-0.49 | 0.0001 | 0.0005474 | 0.0021847
-0.48 | 9.734e-05 | 0.0005321 | 0.0021397
-0.47 | 9.506e-05 | 0.0005258 | 0.0020784
-0.46 | 9.392e-05 | 0.0005155 | 0.0020554
-0.45 | 9.394e-05 | 0.0005114 | 0.0020372
-0.44 | 9.669e-05 | 0.0005148 | 0.0020505
-0.43 | 0.00010174 | 0.000528 | 0.0020868
-0.42 | 0.0001097 | 0.0005524 | 0.002159
-0.41 | 0.00012233 | 0.0005943 | 0.0022893
-0.4 | 0.00014203 | 0.0006537 | 0.002498
-0.39 | 0.00017083 | 0.00075 | 0.0028043
-0.38 | 0.00021099 | 0.0008823 | 0.003271
-0.37 | 0.00026776 | 0.0010755 | 0.0039461
-0.36 | 0.00034762 | 0.001353 | 0.004897
-0.35 | 0.00045902 | 0.001738 | 0.0064
-0.34 | 0.0006534 | 0.0022802 | 0.008311
-0.33 | 0.0008797 | 0.0030135 | 0.011045
-0.32 | 0.0011898 | 0.0040494 | 0.014924
-0.31 | 0.0016218 | 0.0055034 | 0.0203
-0.3 | 0.0022177 | 0.007705 | 0.02795
-0.29 | 0.0030302 | 0.010524 | 0.038442
-0.28 | 0.0041569 | 0.014423 | 0.052907
-0.27 | 0.005784 | 0.019788 | 0.07316
-0.26 | 0.00791 | 0.027028 | 0.10051
-0.25 | 0.010844 | 0.037203 | 0.13814
-0.24 | 0.014795 | 0.050957 | 0.1897
-0.23 | 0.020384 | 0.07066 | 0.25928
-0.22 | 0.027796 | 0.09585 | 0.35481
-0.21 | 0.038043 | 0.13076 | 0.48193
-0.2 | 0.05181 | 0.17749 | 0.6568
-0.19 | 0.07291 | 0.24097 | 0.8889
-0.18 | 0.09905 | 0.32671 | 1.1975
-0.17 | 0.13448 | 0.44073 | 1.5984
-0.16 | 0.18136 | 0.5905 | 2.1319
-0.15 | 0.24489 | 0.7948 | 2.8305
-0.14 | 0.33002 | 1.0583 | 3.7206
-0.13 | 0.44255 | 1.4096 | 4.833
-0.12 | 0.5928 | 1.8647 | 6.269
-0.11 | 0.791 | 2.4374 | 8.024
-0.1 | 1.0487 | 3.1889 | 10.115
-0.09 | 1.3965 | 4.1629 | 12.691
-0.08 | 1.8374 | 5.3656 | 15.612
-0.07 | 2.3949 | 6.86 | 19.111
-0.06 | 3.1196 | 8.656 | 23.043
-0.05 | 4.0088 | 10.885 | 27.557
-0.04 | 5.1324 | 13.51 | 32.538
-0.03 | 6.445 | 16.596 | 38.084
-0.02 | 8.093 | 20.212 | 44.171
-0.01 | 10.044 | 24.271 | 50.732
0 | 12.356 | 29.009 | 57.98
0.01 | 14.989 | 34.192 | 65.6
0.02 | 17.931 | 39.89 | 73.46
0.03 | 21.336 | 46.051 | 81.98
0.04 | 24.992 | 52.824 | 90.9
0.05 | 29.038 | 59.92 | 100.14
0.06 | 33.331 | 67.65 | 109.69
0.07 | 37.902 | 75.74 | 119.67
0.08 | 42.646 | 84.22 | 129.97
0.09 | 47.571 | 93.04 | 140.48
0.1 | 52.63 | 102.08 | 151.24
0.11 | 57.66 | 111.56 | 162.32
0.12 | 62.87 | 121.38 | 173.51
0.13 | 67.98 | 131.35 | 184.97
0.14 | 73.01 | 141.48 | 196.55
0.15 | 78.03 | 151.95 | 208.23
0.16 | 82.92 | 162.69 | 220.12
0.17 | 87.65 | 173.4 | 231.99
0.18 | 92.16 | 184.41 | 243.98
0.19 | 96.52 | 195.25 | 256.06
0.2 | 100.68 | 206.53 | 268.24
0.21 | 104.75 | 217.95 | 280.31
0.22 | 108.54 | 229.14 | 292.65
0.23 | 112.2 | 240.59 | 304.85
0.24 | 115.61 | 251.92 | 317.03
0.25 | 118.8 | 263.48 | 329.45
0.26 | 121.74 | 274.91 | 341.38
0.27 | 124.59 | 286.3 | 353.6
0.28 | 127.21 | 297.61 | 365.65
0.29 | 130 | 309.02 | 377.64
0.3 | 132.2 | 320.38 | 389.64
0.31 | 134.37 | 331.65 | 401.46
0.32 | 136.43 | 342.84 | 413.17
0.33 | 138.43 | 353.79 | 424.96
0.34 | 140.38 | 364.83 | 436.47
0.35 | 141.98 | 375.55 | 447.7
0.36 | 143.5 | 386.23 | 459.08
0.37 | 145 | 396.88 | 470.29
0.38 | 146.68 | 407.16 | 481.22
0.39 | 147.93 | 417.34 | 492.05
0.4 | 149.12 | 427.23 | 502.47
0.41 | 150.21 | 437 | 512.91
0.42 | 151.28 | 446.64 | 523.28
0.43 | 152.64 | 455.99 | 533.25
0.44 | 153.4 | 465.01 | 543.19
0.45 | 154.28 | 473.85 | 552.71
0.46 | 155.19 | 482.5 | 562.21
0.47 | 156.03 | 490.72 | 571.1
0.48 | 156.93 | 498.72 | 580.2
0.49 | 157.54 | 506.46 | 588.7
0.5 | 158.27 | 513.83 | 597.6

## Tranconductance (mS-mm)
VGS (V) | VDS = 0.100 V | VDS = 0.500 V | VDS = 0.900 V
-0.75 | -0.001622 | -0.00477 | -0.01601
-0.74 | -0.0015395 | -0.00505 | -0.016725
-0.73 | -0.0014525 | -0.00552 | -0.016565
-0.72 | -0.0013835 | -0.00489 | -0.01563
-0.71 | -0.0012085 | -0.00458 | -0.014105
-0.7 | -0.0012085 | -0.005205 | -0.012025
-0.69 | -0.0012665 | -0.00444 | -0.01328
-0.68 | -0.0010825 | -0.00434 | -0.01477
-0.67 | -0.001077 | -0.00456 | -0.01345
-0.66 | -0.001169 | -0.003925 | -0.01236
-0.65 | -0.001041 | -0.00403 | -0.012035
-0.64 | -0.0009285 | -0.003955 | -0.011815
-0.63 | -0.0008805 | -0.003565 | -0.011955
-0.62 | -0.000842 | -0.00323 | -0.010665
-0.61 | -0.000908 | -0.00326 | -0.011165
-0.6 | -0.000755 | -0.003125 | -0.010185
-0.59 | -0.000804 | -0.003115 | -0.009135
-0.58 | -0.000833 | -0.003085 | -0.010535
-0.57 | -0.000582 | -0.00288 | -0.009645
-0.56 | -0.000618 | -0.002605 | -0.009095
-0.55 | -0.000568 | -0.0025 | -0.00868
-0.54 | -0.000612 | -0.002705 | -0.00838
-0.53 | -0.0006335 | -0.00237 | -0.008445
-0.52 | -0.0004645 | -0.002165 | -0.00822
-0.51 | -0.0004365 | -0.00205 | -0.00674
-0.5 | -0.0004075 | -0.001865 | -0.00611
-0.49 | -0.0003075 | -0.001655 | -0.00556
-0.48 | -0.000247 | -0.00108 | -0.005315
-0.47 | -0.000171 | -0.00083 | -0.004215
-0.46 | -5.6e-05 | -0.00072 | -0.00206
-0.45 | 0.0001385 | -3.5e-05 | -0.000245
-0.44 | 0.00039 | 0.00083 | 0.00248
-0.43 | 0.0006505 | 0.00188 | 0.005425
-0.42 | 0.0010295 | 0.003315 | 0.010125
-0.41 | 0.0016165 | 0.005065 | 0.01695
-0.4 | 0.002425 | 0.007785 | 0.02575
-0.39 | 0.003448 | 0.01143 | 0.03865
-0.38 | 0.0048465 | 0.016275 | 0.05709
-0.37 | 0.0068315 | 0.023535 | 0.0813
-0.36 | 0.009563 | 0.033125 | 0.122695
-0.35 | 0.015289 | 0.04636 | 0.1707
-0.34 | 0.021034 | 0.063775 | 0.23225
-0.33 | 0.02682 | 0.08846 | 0.33065
-0.32 | 0.037105 | 0.124495 | 0.46275
-0.31 | 0.051395 | 0.18278 | 0.6513
-0.3 | 0.07042 | 0.25103 | 0.9071
-0.29 | 0.09696 | 0.3359 | 1.24785
-0.28 | 0.13769 | 0.4632 | 1.7359
-0.27 | 0.187655 | 0.63025 | 2.38015
-0.26 | 0.253 | 0.87075 | 3.249
-0.25 | 0.34425 | 1.19645 | 4.4595
-0.24 | 0.477 | 1.67285 | 6.057
-0.23 | 0.65005 | 2.24465 | 8.2555
-0.22 | 0.88295 | 3.005 | 11.1325
-0.21 | 1.2007 | 4.082 | 15.0995
-0.2 | 1.74335 | 5.5105 | 20.3485
-0.19 | 2.362 | 7.461 | 27.035
-0.18 | 3.0785 | 9.988 | 35.475
-0.17 | 4.1155 | 13.1895 | 46.72
-0.16 | 5.5205 | 17.7035 | 61.605
-0.15 | 7.433 | 23.39 | 79.435
-0.14 | 9.883 | 30.74 | 100.125
-0.13 | 13.139 | 40.32 | 127.42
-0.12 | 17.4225 | 51.39 | 159.55
-0.11 | 22.795 | 66.21 | 192.3
-0.1 | 30.275 | 86.275 | 233.35
-0.09 | 39.435 | 108.835 | 274.85
-0.08 | 49.92 | 134.855 | 321
-0.07 | 64.11 | 164.52 | 371.55
-0.06 | 80.695 | 201.25 | 422.3
-0.05 | 100.64 | 242.7 | 474.75
-0.04 | 121.81 | 285.55 | 526.35
-0.03 | 148.03 | 335.1 | 581.65
-0.02 | 179.95 | 383.75 | 632.4
-0.01 | 213.15 | 439.85 | 690.45
0 | 247.25 | 496.05 | 743.4
0.01 | 278.75 | 544.05 | 774
0.02 | 317.35 | 592.95 | 819
0.03 | 353.05 | 646.7 | 872
0.04 | 385.1 | 693.45 | 908
0.05 | 416.95 | 741.3 | 939.5
0.06 | 443.2 | 791 | 976.5
0.07 | 465.75 | 828.5 | 1014
0.08 | 483.45 | 865 | 1040.5
0.09 | 499.2 | 893 | 1063.5
0.1 | 504.45 | 926 | 1092
0.11 | 512 | 965 | 1113.5
0.12 | 516 | 989.5 | 1132.5
0.13 | 507 | 1005 | 1152
0.14 | 502.5 | 1030 | 1163
0.15 | 495.5 | 1060.5 | 1178.5
0.16 | 481 | 1072.5 | 1188
0.17 | 462 | 1086 | 1193
0.18 | 443.5 | 1092.5 | 1203.5
0.19 | 426 | 1106 | 1213
0.2 | 411.5 | 1135 | 1212.5
0.21 | 393 | 1130.5 | 1220.5
0.22 | 372.5 | 1132 | 1227
0.23 | 353.5 | 1139 | 1219
0.24 | 330 | 1144.5 | 1230
0.25 | 306.5 | 1149.5 | 1217.5
0.26 | 289.5 | 1141 | 1207.5
0.27 | 273.5 | 1135 | 1213.5
0.28 | 270.5 | 1136 | 1202
0.29 | 249.5 | 1138.5 | 1199.5
0.3 | 218.5 | 1131.5 | 1191
0.31 | 211.5 | 1123 | 1176.5
0.32 | 203 | 1107 | 1175
0.33 | 197.5 | 1099.5 | 1165
0.34 | 177.5 | 1088 | 1137
0.35 | 156 | 1070 | 1130.5
0.36 | 151 | 1066.5 | 1129.5
0.37 | 159 | 1046.5 | 1107
0.38 | 146.5 | 1023 | 1088
0.39 | 122 | 1003.5 | 1062.5
0.4 | 114 | 983 | 1043
0.41 | 108 | 970.5 | 1040.5
0.42 | 121.5 | 949.5 | 1017
0.43 | 106 | 918.5 | 995.5
0.44 | 82 | 893 | 973
0.45 | 89.5 | 874.5 | 951
0.46 | 87.5 | 843.5 | 919.5
0.47 | 87 | 811 | 899.5
0.48 | 75.5 | 787 | 880
0.49 | 67 | 755.5 | 870
0.5 | 73 | 737 | 890