## IDS-VDS Characteristic (mA-mm)
VGS (V) | VDS = 0.100 V | VDS = 0.500 V | VDS = 0.900 V
-0.75 | 0.00032492 | 0.0014495 | 0.005025
-0.74 | 0.00030943 | 0.0013962 | 0.0048465
-0.73 | 0.00029605 | 0.0013433 | 0.0047038
-0.72 | 0.00028252 | 0.0012901 | 0.0045088
-0.71 | 0.00026813 | 0.0012411 | 0.0043777
-0.7 | 0.00025652 | 0.0011926 | 0.0042227
-0.69 | 0.00024466 | 0.001152 | 0.0041031
-0.68 | 0.00023338 | 0.0011063 | 0.0039645
-0.67 | 0.00022195 | 0.0010651 | 0.0038372
-0.66 | 0.00021192 | 0.0010301 | 0.0037016
-0.65 | 0.00020153 | 0.0009884 | 0.0035963
-0.64 | 0.00019104 | 0.0009479 | 0.0034699
-0.63 | 0.00018339 | 0.0009114 | 0.0033644
-0.62 | 0.00017581 | 0.000874 | 0.0032477
-0.61 | 0.00016689 | 0.000845 | 0.0031422
-0.6 | 0.00015964 | 0.0008112 | 0.0030263
-0.59 | 0.00015306 | 0.0007759 | 0.0029285
-0.58 | 0.00014506 | 0.00075 | 0.002827
-0.57 | 0.00013717 | 0.000714 | 0.0027335
-0.56 | 0.0001311 | 0.0006878 | 0.0026384
-0.55 | 0.00012512 | 0.0006656 | 0.0025495
-0.54 | 0.0001201 | 0.0006397 | 0.0024788
-0.53 | 0.00011407 | 0.0006109 | 0.0023883
-0.52 | 0.00010945 | 0.0005892 | 0.0023253
-0.51 | 0.00010481 | 0.0005678 | 0.0022588
-0.5 | 0.00010151 | 0.0005493 | 0.0021893
-0.49 | 9.719e-05 | 0.0005346 | 0.0021179
-0.48 | 9.339e-05 | 0.0005189 | 0.0020691
-0.47 | 9.236e-05 | 0.0005077 | 0.0020292
-0.46 | 9.072e-05 | 0.00049808 | 0.0019954
-0.45 | 9.07e-05 | 0.00049645 | 0.0019819
-0.44 | 9.338e-05 | 0.00049779 | 0.0019815
-0.43 | 9.842e-05 | 0.00051198 | 0.002022
-0.42 | 0.00010732 | 0.00053691 | 0.0020866
-0.41 | 0.00012031 | 0.0005817 | 0.0022185
-0.4 | 0.00013954 | 0.0006448 | 0.0024273
-0.39 | 0.00016793 | 0.0007345 | 0.0027325
-0.38 | 0.00020802 | 0.0008695 | 0.0031956
-0.37 | 0.00026562 | 0.001062 | 0.0038572
-0.36 | 0.0003446 | 0.0013335 | 0.0048064
-0.35 | 0.00045682 | 0.0017119 | 0.006226
-0.34 | 0.0006501 | 0.0022566 | 0.00816
-0.33 | 0.0008753 | 0.0029959 | 0.01084
-0.32 | 0.001189 | 0.0040284 | 0.014672
-0.31 | 0.0016161 | 0.0054524 | 0.020017
-0.3 | 0.0022146 | 0.007685 | 0.027644
-0.29 | 0.0030346 | 0.010473 | 0.03793
-0.28 | 0.0041505 | 0.014316 | 0.052275
-0.27 | 0.005758 | 0.019658 | 0.07291
-0.26 | 0.007915 | 0.026997 | 0.09943
-0.25 | 0.010853 | 0.037018 | 0.13753
-0.24 | 0.014835 | 0.050778 | 0.18914
-0.23 | 0.020328 | 0.07066 | 0.25966
-0.22 | 0.02783 | 0.09611 | 0.35403
-0.21 | 0.038005 | 0.13051 | 0.4804
-0.2 | 0.051952 | 0.17787 | 0.6572
-0.19 | 0.07311 | 0.24009 | 0.8875
-0.18 | 0.09951 | 0.32725 | 1.1999
-0.17 | 0.13482 | 0.44216 | 1.6087
-0.16 | 0.18286 | 0.5956 | 2.1496
-0.15 | 0.24541 | 0.7979 | 2.8242
-0.14 | 0.33307 | 1.0675 | 3.7249
-0.13 | 0.44579 | 1.4088 | 4.8612
-0.12 | 0.5991 | 1.871 | 6.305
-0.11 | 0.7989 | 2.4612 | 8.029
-0.1 | 1.0633 | 3.2126 | 10.16
-0.09 | 1.4116 | 4.1851 | 12.724
-0.08 | 1.8541 | 5.3752 | 15.732
-0.07 | 2.4239 | 6.862 | 19.244
-0.06 | 3.1461 | 8.691 | 23.127
-0.05 | 4.0617 | 10.953 | 27.726
-0.04 | 5.18 | 13.605 | 32.701
-0.03 | 6.514 | 16.658 | 38.237
-0.02 | 8.159 | 20.28 | 44.351
-0.01 | 10.131 | 24.445 | 50.884
0 | 12.442 | 29.166 | 58.17
0.01 | 15.11 | 34.28 | 65.72
0.02 | 18.083 | 40.01 | 73.74
0.03 | 21.49 | 46.326 | 82.36
0.04 | 25.177 | 53.068 | 91.13
0.05 | 29.17 | 60.19 | 100.39
0.06 | 33.501 | 67.86 | 110.07
0.07 | 38.107 | 76.08 | 120.08
0.08 | 42.861 | 84.42 | 130.34
0.09 | 47.848 | 93.25 | 140.8
0.1 | 52.865 | 102.46 | 151.64
0.11 | 57.84 | 111.88 | 162.62
0.12 | 63.07 | 121.7 | 174.01
0.13 | 68.22 | 131.68 | 185.47
0.14 | 73.26 | 141.94 | 196.83
0.15 | 78.24 | 152.25 | 208.62
0.16 | 83.15 | 163.13 | 220.55
0.17 | 87.9 | 173.75 | 232.4
0.18 | 92.48 | 184.76 | 244.51
0.19 | 96.87 | 195.81 | 256.52
0.2 | 101.02 | 206.93 | 268.65
0.21 | 105.07 | 218.41 | 280.99
0.22 | 108.86 | 229.55 | 293.18
0.23 | 112.48 | 240.99 | 305.27
0.24 | 115.87 | 252.42 | 317.6
0.25 | 119.13 | 264.02 | 329.95
0.26 | 122.22 | 275.45 | 342.04
0.27 | 124.99 | 286.79 | 354.32
0.28 | 127.71 | 298.26 | 366.15
0.29 | 130.25 | 309.56 | 378.22
0.3 | 132.58 | 321.04 | 390.31
0.31 | 134.96 | 332.2 | 402.18
0.32 | 136.85 | 343.36 | 413.91
0.33 | 138.86 | 354.52 | 425.52
0.34 | 140.71 | 365.37 | 437.1
0.35 | 142.6 | 376.22 | 448.61
0.36 | 144.1 | 386.75 | 459.81
0.37 | 145.59 | 397.5 | 470.94
0.38 | 146.99 | 407.86 | 481.91
0.39 | 148.41 | 418.01 | 492.77
0.4 | 149.82 | 428.03 | 503.31
0.41 | 150.85 | 437.65 | 513.79
0.42 | 151.95 | 447.38 | 523.97
0.43 | 153.01 | 456.69 | 534.1
0.44 | 153.9 | 465.77 | 543.99
0.45 | 155.04 | 474.55 | 553.57
0.46 | 155.73 | 483.18 | 563.18
0.47 | 156.6 | 491.5 | 572
0.48 | 157.43 | 499.51 | 581.2
0.49 | 158.25 | 507.24 | 589.8
0.5 | 158.95 | 514.66 | 598.2

## Tranconductance (mS-mm)
VGS (V) | VDS = 0.100 V | VDS = 0.500 V | VDS = 0.900 V
-0.75 | -0.001549 | -0.00533 | -0.01785
-0.74 | -0.0014435 | -0.00531 | -0.01606
-0.73 | -0.0013455 | -0.005305 | -0.016885
-0.72 | -0.001396 | -0.00511 | -0.016305
-0.71 | -0.0013 | -0.004875 | -0.014305
-0.7 | -0.0011735 | -0.004455 | -0.01373
-0.69 | -0.001157 | -0.004315 | -0.01291
-0.68 | -0.0011355 | -0.004345 | -0.013295
-0.67 | -0.001073 | -0.00381 | -0.013145
-0.66 | -0.001021 | -0.003835 | -0.012045
-0.65 | -0.001044 | -0.00411 | -0.011585
-0.64 | -0.000907 | -0.00385 | -0.011595
-0.63 | -0.0007615 | -0.003695 | -0.01111
-0.62 | -0.000825 | -0.00332 | -0.01111
-0.61 | -0.0008085 | -0.00314 | -0.01107
-0.6 | -0.0006915 | -0.003455 | -0.010685
-0.59 | -0.000729 | -0.00306 | -0.009965
-0.58 | -0.0007945 | -0.003095 | -0.00975
-0.57 | -0.000698 | -0.00311 | -0.00943
-0.56 | -0.0006025 | -0.00242 | -0.0092
-0.55 | -0.00055 | -0.002405 | -0.00798
-0.54 | -0.0005525 | -0.002735 | -0.00806
-0.53 | -0.0005325 | -0.002525 | -0.007675
-0.52 | -0.000463 | -0.002155 | -0.006475
-0.51 | -0.000397 | -0.001995 | -0.0068
-0.5 | -0.000381 | -0.00166 | -0.007045
-0.49 | -0.000406 | -0.00152 | -0.00601
-0.48 | -0.0002415 | -0.001345 | -0.004435
-0.47 | -0.0001335 | -0.001041 | -0.003685
-0.46 | -8.3e-05 | -0.0005625 | -0.002365
-0.45 | 0.000133 | -1.45e-05 | -0.000695
-0.44 | 0.000386 | 0.0007765 | 0.002005
-0.43 | 0.000697 | 0.001956 | 0.005255
-0.42 | 0.0010945 | 0.003486 | 0.009825
-0.41 | 0.001611 | 0.0053945 | 0.017035
-0.4 | 0.002381 | 0.00764 | 0.0257
-0.39 | 0.003424 | 0.011235 | 0.038415
-0.38 | 0.0048845 | 0.016375 | 0.056235
-0.37 | 0.006829 | 0.0232 | 0.08054
-0.36 | 0.00956 | 0.032495 | 0.11844
-0.35 | 0.015275 | 0.046155 | 0.16768
-0.34 | 0.020924 | 0.0642 | 0.2307
-0.33 | 0.026945 | 0.08859 | 0.3256
-0.32 | 0.03704 | 0.122825 | 0.45885
-0.31 | 0.05128 | 0.18283 | 0.6486
-0.3 | 0.070925 | 0.25103 | 0.89565
-0.29 | 0.096795 | 0.33155 | 1.23155
-0.28 | 0.13617 | 0.45925 | 1.749
-0.27 | 0.188225 | 0.63405 | 2.35775
-0.26 | 0.25475 | 0.868 | 3.231
-0.25 | 0.346 | 1.18905 | 4.4855
-0.24 | 0.47375 | 1.6821 | 6.1065
-0.23 | 0.64975 | 2.2666 | 8.2445
-0.22 | 0.88385 | 2.9925 | 11.037
-0.21 | 1.2061 | 4.088 | 15.1585
-0.2 | 1.75525 | 5.479 | 20.355
-0.19 | 2.3779 | 7.469 | 27.135
-0.18 | 3.0855 | 10.1035 | 36.06
-0.17 | 4.1675 | 13.4175 | 47.485
-0.16 | 5.5295 | 17.787 | 60.775
-0.15 | 7.5105 | 23.595 | 78.765
-0.14 | 10.019 | 30.545 | 101.85
-0.13 | 13.3015 | 40.175 | 129.005
-0.12 | 17.6555 | 52.62 | 158.39
-0.11 | 23.21 | 67.08 | 192.75
-0.1 | 30.635 | 86.195 | 234.75
-0.09 | 39.54 | 108.13 | 278.6
-0.08 | 50.615 | 133.845 | 326
-0.07 | 64.6 | 165.79 | 369.75
-0.06 | 81.89 | 204.55 | 424.1
-0.05 | 101.695 | 245.7 | 478.7
-0.04 | 122.615 | 285.25 | 525.55
-0.03 | 148.95 | 333.75 | 582.5
-0.02 | 180.85 | 389.35 | 632.35
-0.01 | 214.15 | 444.3 | 690.95
0 | 248.95 | 491.75 | 741.8
0.01 | 282.05 | 542.2 | 778.5
0.02 | 319 | 602.3 | 832
0.03 | 354.7 | 652.9 | 869.5
0.04 | 384 | 693.2 | 901.5
0.05 | 416.2 | 739.6 | 947
0.06 | 446.85 | 794.5 | 984.5
0.07 | 468 | 828 | 1013.5
0.08 | 487.05 | 858.5 | 1036
0.09 | 500.2 | 902 | 1065
0.1 | 499.6 | 931.5 | 1091
0.11 | 510.25 | 962 | 1118.5
0.12 | 519 | 990 | 1142.5
0.13 | 509.5 | 1012 | 1141
0.14 | 501 | 1028.5 | 1157.5
0.15 | 494.5 | 1059.5 | 1186
0.16 | 483 | 1075 | 1189
0.17 | 466.5 | 1081.5 | 1198
0.18 | 448.5 | 1103 | 1206
0.19 | 427 | 1108.5 | 1207
0.2 | 410 | 1130 | 1223.5
0.21 | 392 | 1131 | 1226.5
0.22 | 370.5 | 1129 | 1214
0.23 | 350.5 | 1143.5 | 1221
0.24 | 332.5 | 1151.5 | 1234
0.25 | 317.5 | 1151.5 | 1222
0.26 | 293 | 1138.5 | 1218.5
0.27 | 274.5 | 1140.5 | 1205.5
0.28 | 263 | 1138.5 | 1195
0.29 | 243.5 | 1139 | 1208
0.3 | 235.5 | 1132 | 1198
0.31 | 213.5 | 1116 | 1180
0.32 | 195 | 1116 | 1167
0.33 | 193 | 1100.5 | 1159.5
0.34 | 187 | 1085 | 1154.5
0.35 | 169.5 | 1069 | 1135.5
0.36 | 149.5 | 1064 | 1116.5
0.37 | 144.5 | 1055.5 | 1105
0.38 | 141 | 1025.5 | 1091.5
0.39 | 141.5 | 1008.5 | 1070
0.4 | 122 | 982 | 1051
0.41 | 106.5 | 967.5 | 1033
0.42 | 108 | 952 | 1015.5
0.43 | 97.5 | 919.5 | 1001
0.44 | 101.5 | 893 | 973.5
0.45 | 91.5 | 870.5 | 959.5
0.46 | 78 | 847.5 | 921.5
0.47 | 85 | 816.5 | 901
0.48 | 82.5 | 787 | 890
0.49 | 76 | 757.5 | 850
0.5 | 70 | 742 | 840