## IDS-VDS Characteristic (mA-mm)
VGS (V) | VDS = 0.100 V | VDS = 0.500 V | VDS = 0.900 V
-0.75 | 0.00033237 | 0.0014404 | 0.0048993
-0.74 | 0.0003181 | 0.001396 | 0.0047544
-0.73 | 0.00030169 | 0.0013342 | 0.0046202
-0.72 | 0.00028681 | 0.0012839 | 0.004459
-0.71 | 0.00027491 | 0.001238 | 0.0043205
-0.7 | 0.00026299 | 0.0011934 | 0.0041985
-0.69 | 0.00025085 | 0.0011521 | 0.0040738
-0.68 | 0.00023987 | 0.0010984 | 0.00392
-0.67 | 0.00022887 | 0.0010591 | 0.0038084
-0.66 | 0.00021954 | 0.0010187 | 0.0036874
-0.65 | 0.0002082 | 0.0009885 | 0.0035612
-0.64 | 0.0001982 | 0.0009475 | 0.0034373
-0.63 | 0.00018844 | 0.0009127 | 0.0033137
-0.62 | 0.00017958 | 0.0008777 | 0.0032216
-0.61 | 0.00017231 | 0.0008402 | 0.0031124
-0.6 | 0.00016421 | 0.0008058 | 0.0030193
-0.59 | 0.00015565 | 0.0007853 | 0.0029098
-0.58 | 0.00014928 | 0.000751 | 0.0028157
-0.57 | 0.00014144 | 0.0007201 | 0.00273
-0.56 | 0.00013367 | 0.0006956 | 0.0026375
-0.55 | 0.00012775 | 0.0006724 | 0.0025495
-0.54 | 0.00012299 | 0.0006398 | 0.0024706
-0.53 | 0.00011642 | 0.0006255 | 0.0023875
-0.52 | 0.00011134 | 0.0005972 | 0.0023056
-0.51 | 0.00010677 | 0.0005783 | 0.0022263
-0.5 | 0.00010276 | 0.0005574 | 0.0021658
-0.49 | 9.901e-05 | 0.0005438 | 0.0021107
-0.48 | 9.628e-05 | 0.0005277 | 0.0020683
-0.47 | 9.34e-05 | 0.0005144 | 0.0020215
-0.46 | 9.301e-05 | 0.0005092 | 0.0020094
-0.45 | 9.291e-05 | 0.0005073 | 0.0019893
-0.44 | 9.571e-05 | 0.00051 | 0.002008
-0.43 | 0.00010093 | 0.0005242 | 0.0020369
-0.42 | 0.0001098 | 0.000551 | 0.0021266
-0.41 | 0.00012315 | 0.0005959 | 0.0022763
-0.4 | 0.00014361 | 0.0006614 | 0.0024907
-0.39 | 0.00017302 | 0.0007629 | 0.0028255
-0.38 | 0.00021519 | 0.0009082 | 0.00333
-0.37 | 0.00027311 | 0.0011082 | 0.004046
-0.36 | 0.000357 | 0.0013953 | 0.0050532
-0.35 | 0.00047211 | 0.0017968 | 0.006571
-0.34 | 0.0006735 | 0.0023566 | 0.008623
-0.33 | 0.0009078 | 0.0031404 | 0.011545
-0.32 | 0.0012321 | 0.0042323 | 0.015534
-0.31 | 0.0016774 | 0.005848 | 0.021248
-0.3 | 0.0022952 | 0.007942 | 0.02932
-0.29 | 0.0031332 | 0.010878 | 0.040389
-0.28 | 0.004308 | 0.014906 | 0.055315
-0.27 | 0.006175 | 0.020371 | 0.07666
-0.26 | 0.008441 | 0.028079 | 0.10529
-0.25 | 0.0115 | 0.038605 | 0.14438
-0.24 | 0.015766 | 0.053035 | 0.19845
-0.23 | 0.021593 | 0.07355 | 0.27187
-0.22 | 0.02947 | 0.10007 | 0.37043
-0.21 | 0.04011 | 0.1364 | 0.50485
-0.2 | 0.054751 | 0.18521 | 0.6893
-0.19 | 0.07622 | 0.24884 | 0.9272
-0.18 | 0.10384 | 0.33843 | 1.2478
-0.17 | 0.14021 | 0.45625 | 1.6737
-0.16 | 0.1892 | 0.6155 | 2.2214
-0.15 | 0.25505 | 0.8242 | 2.9355
-0.14 | 0.34328 | 1.099 | 3.8348
-0.13 | 0.46001 | 1.4613 | 5.0271
-0.12 | 0.6155 | 1.9244 | 6.483
-0.11 | 0.8186 | 2.5277 | 8.288
-0.1 | 1.0886 | 3.3036 | 10.41
-0.09 | 1.4427 | 4.2966 | 13.037
-0.08 | 1.8952 | 5.521 | 16.065
-0.07 | 2.4799 | 7.054 | 19.614
-0.06 | 3.2052 | 8.907 | 23.666
-0.05 | 4.1428 | 11.181 | 28.174
-0.04 | 5.284 | 13.871 | 33.31
-0.03 | 6.62 | 16.986 | 38.935
-0.02 | 8.292 | 20.679 | 45.082
-0.01 | 10.29 | 24.839 | 51.721
0 | 12.636 | 29.653 | 59.04
0.01 | 15.299 | 34.926 | 66.58
0.02 | 18.343 | 40.654 | 74.63
0.03 | 21.734 | 46.981 | 83.26
0.04 | 25.499 | 53.803 | 92.2
0.05 | 29.521 | 60.99 | 101.44
0.06 | 33.855 | 68.79 | 111.2
0.07 | 38.496 | 77.04 | 121.32
0.08 | 43.286 | 85.37 | 131.56
0.09 | 48.273 | 94.32 | 142.23
0.1 | 53.303 | 103.5 | 152.84
0.11 | 58.28 | 113.04 | 164.01
0.12 | 63.55 | 122.92 | 175.45
0.13 | 68.71 | 132.88 | 186.8
0.14 | 73.77 | 143.18 | 198.54
0.15 | 78.77 | 153.64 | 210.14
0.16 | 83.74 | 164.35 | 222.08
0.17 | 88.41 | 175.27 | 234.08
0.18 | 93.04 | 186.09 | 246.14
0.19 | 97.45 | 197.24 | 258.1
0.2 | 101.62 | 208.45 | 270.33
0.21 | 105.59 | 219.89 | 282.71
0.22 | 109.45 | 231.22 | 294.88
0.23 | 112.94 | 242.59 | 307.12
0.24 | 116.54 | 254.06 | 319.22
0.25 | 119.67 | 265.61 | 331.72
0.26 | 122.7 | 277.06 | 343.77
0.27 | 125.51 | 288.37 | 356
0.28 | 128.21 | 299.83 | 368.16
0.29 | 130.72 | 311.29 | 379.92
0.3 | 133.16 | 322.73 | 392.22
0.31 | 135.33 | 334.05 | 404.02
0.32 | 137.36 | 345.02 | 415.8
0.33 | 139.49 | 356.18 | 427.38
0.34 | 141.21 | 367.12 | 438.91
0.35 | 142.98 | 377.96 | 450.45
0.36 | 144.57 | 388.66 | 461.63
0.37 | 145.89 | 399.28 | 472.89
0.38 | 147.64 | 409.62 | 483.64
0.39 | 148.84 | 419.85 | 494.53
0.4 | 150.08 | 429.77 | 505.15
0.41 | 151.26 | 439.48 | 515.58
0.42 | 152.32 | 449.14 | 526.05
0.43 | 153.39 | 458.47 | 535.91
0.44 | 154.37 | 467.59 | 545.85
0.45 | 155.3 | 476.45 | 555.41
0.46 | 156.11 | 484.95 | 564.95
0.47 | 157.14 | 493.26 | 573.9
0.48 | 157.81 | 501.33 | 582.8
0.49 | 158.63 | 509.06 | 591.4
0.5 | 159.24 | 516.49 | 600.1

## Tranconductance (mS-mm)
VGS (V) | VDS = 0.100 V | VDS = 0.500 V | VDS = 0.900 V
-0.75 | -0.001427 | -0.00444 | -0.01449
-0.74 | -0.001534 | -0.00531 | -0.013955
-0.73 | -0.0015645 | -0.005605 | -0.01477
-0.72 | -0.001339 | -0.00481 | -0.014985
-0.71 | -0.001191 | -0.004525 | -0.013025
-0.7 | -0.001203 | -0.004295 | -0.012335
-0.69 | -0.001156 | -0.00475 | -0.013925
-0.68 | -0.001099 | -0.00465 | -0.01327
-0.67 | -0.0010165 | -0.003985 | -0.01163
-0.66 | -0.0010335 | -0.00353 | -0.01236
-0.65 | -0.001067 | -0.00356 | -0.012505
-0.64 | -0.000988 | -0.00379 | -0.012375
-0.63 | -0.000931 | -0.00349 | -0.010785
-0.62 | -0.0008065 | -0.003625 | -0.010065
-0.61 | -0.0007685 | -0.003595 | -0.010115
-0.6 | -0.000833 | -0.002745 | -0.01013
-0.59 | -0.0007465 | -0.00274 | -0.01018
-0.58 | -0.0007105 | -0.00326 | -0.00899
-0.57 | -0.0007805 | -0.00277 | -0.00891
-0.56 | -0.0006845 | -0.002385 | -0.009025
-0.55 | -0.000534 | -0.00279 | -0.008345
-0.54 | -0.0005665 | -0.002345 | -0.0081
-0.53 | -0.0005825 | -0.00213 | -0.00825
-0.52 | -0.0004825 | -0.00236 | -0.00806
-0.51 | -0.000429 | -0.00199 | -0.00699
-0.5 | -0.000388 | -0.001725 | -0.00578
-0.49 | -0.000324 | -0.001485 | -0.004875
-0.48 | -0.0002805 | -0.00147 | -0.00446
-0.47 | -0.0001635 | -0.000925 | -0.002945
-0.46 | -2.45e-05 | -0.000355 | -0.00161
-0.45 | 0.000135 | 4e-05 | -7e-05
-0.44 | 0.000401 | 0.000845 | 0.00238
-0.43 | 0.0007045 | 0.00205 | 0.00593
-0.42 | 0.001111 | 0.003585 | 0.01197
-0.41 | 0.0016905 | 0.00552 | 0.018205
-0.4 | 0.0024935 | 0.00835 | 0.02746
-0.39 | 0.003579 | 0.01234 | 0.041965
-0.38 | 0.0050045 | 0.017265 | 0.061025
-0.37 | 0.0070905 | 0.024355 | 0.08616
-0.36 | 0.00995 | 0.03443 | 0.12625
-0.35 | 0.015825 | 0.048065 | 0.17849
-0.34 | 0.0217845 | 0.06718 | 0.2487
-0.33 | 0.02793 | 0.093785 | 0.34555
-0.32 | 0.03848 | 0.13538 | 0.48515
-0.31 | 0.053155 | 0.185485 | 0.6893
-0.3 | 0.07279 | 0.2515 | 0.95705
-0.29 | 0.10064 | 0.3482 | 1.29975
-0.28 | 0.15209 | 0.47465 | 1.81355
-0.27 | 0.20665 | 0.65865 | 2.49875
-0.26 | 0.26625 | 0.9117 | 3.386
-0.25 | 0.36625 | 1.2478 | 4.658
-0.24 | 0.50465 | 1.74725 | 6.3745
-0.23 | 0.6852 | 2.35175 | 8.599
-0.22 | 0.92585 | 3.1425 | 11.649
-0.21 | 1.26405 | 4.257 | 15.9435
-0.2 | 1.8055 | 5.622 | 21.1175
-0.19 | 2.45445 | 7.661 | 27.925
-0.18 | 3.1995 | 10.3705 | 37.325
-0.17 | 4.268 | 13.8535 | 48.68
-0.16 | 5.742 | 18.3975 | 63.09
-0.15 | 7.704 | 24.175 | 80.67
-0.14 | 10.248 | 31.855 | 104.58
-0.13 | 13.611 | 41.27 | 132.41
-0.12 | 17.9295 | 53.32 | 163.045
-0.11 | 23.655 | 68.96 | 196.35
-0.1 | 31.205 | 88.445 | 237.45
-0.09 | 40.33 | 110.87 | 282.75
-0.08 | 51.86 | 137.87 | 328.85
-0.07 | 65.5 | 169.3 | 380.05
-0.06 | 83.145 | 206.35 | 428
-0.05 | 103.94 | 248.2 | 482.2
-0.04 | 123.86 | 290.25 | 538.05
-0.03 | 150.4 | 340.4 | 588.6
-0.02 | 183.5 | 392.65 | 639.3
-0.01 | 217.2 | 448.7 | 697.9
0 | 250.45 | 504.35 | 742.95
0.01 | 285.35 | 550.05 | 779.5
0.02 | 321.75 | 602.75 | 834
0.03 | 357.8 | 657.45 | 878.5
0.04 | 389.35 | 700.45 | 909
0.05 | 417.8 | 749.35 | 950
0.06 | 448.75 | 802.5 | 994
0.07 | 471.55 | 829 | 1018
0.08 | 488.85 | 864 | 1045.5
0.09 | 500.85 | 906.5 | 1064
0.1 | 500.35 | 936 | 1089
0.11 | 512.35 | 971 | 1130.5
0.12 | 521.5 | 992 | 1139.5
0.13 | 511 | 1013 | 1154.5
0.14 | 503 | 1038 | 1167
0.15 | 498.5 | 1058.5 | 1177
0.16 | 482 | 1081.5 | 1197
0.17 | 465 | 1087 | 1203
0.18 | 452 | 1098.5 | 1201
0.19 | 429 | 1118 | 1209.5
0.2 | 407 | 1132.5 | 1230.5
0.21 | 391.5 | 1138.5 | 1227.5
0.22 | 367.5 | 1135 | 1220.5
0.23 | 354.5 | 1142 | 1217
0.24 | 336.5 | 1151 | 1230
0.25 | 308 | 1150 | 1227.5
0.26 | 292 | 1138 | 1214
0.27 | 275.5 | 1138.5 | 1219.5
0.28 | 260.5 | 1146 | 1196
0.29 | 247.5 | 1145 | 1203
0.3 | 230.5 | 1138 | 1205
0.31 | 210 | 1114.5 | 1179
0.32 | 208 | 1106.5 | 1168
0.33 | 192.5 | 1105 | 1155.5
0.34 | 174.5 | 1089 | 1153.5
0.35 | 168 | 1077 | 1136
0.36 | 145.5 | 1066 | 1122
0.37 | 153.5 | 1048 | 1100.5
0.38 | 147.5 | 1028.5 | 1082
0.39 | 122 | 1007.5 | 1075.5
0.4 | 121 | 981.5 | 1052.5
0.41 | 112 | 968.5 | 1045
0.42 | 106.5 | 949.5 | 1016.5
0.43 | 102.5 | 922.5 | 990
0.44 | 95.5 | 899 | 975
0.45 | 87 | 868 | 955
0.46 | 92 | 840.5 | 924.5
0.47 | 85 | 819 | 892.5
0.48 | 74.5 | 790 | 875
0.49 | 71.5 | 758 | 865
0.5 | 61 | 743 | 870