## IDS-VDS Characteristic (mA-mm)
VGS (V) | VDS = 0.100 V | VDS = 0.500 V | VDS = 0.900 V
-0.75 | 0.00030257 | 0.0012225 | 0.0039954
-0.74 | 0.00029296 | 0.0011756 | 0.0038721
-0.73 | 0.00028034 | 0.0011398 | 0.0037542
-0.72 | 0.000267 | 0.0010968 | 0.0036332
-0.71 | 0.00025454 | 0.0010672 | 0.0035167
-0.7 | 0.00024341 | 0.0010297 | 0.0034144
-0.69 | 0.0002315 | 0.0009956 | 0.0033018
-0.68 | 0.00022244 | 0.0009634 | 0.0031946
-0.67 | 0.00021414 | 0.0009264 | 0.0030841
-0.66 | 0.00020167 | 0.0008928 | 0.0030204
-0.65 | 0.0001944 | 0.0008626 | 0.0029134
-0.64 | 0.00018603 | 0.0008254 | 0.0028111
-0.63 | 0.00017825 | 0.0007925 | 0.0027382
-0.62 | 0.00017059 | 0.0007712 | 0.0026412
-0.61 | 0.00016277 | 0.000742 | 0.0025593
-0.6 | 0.00015538 | 0.0007105 | 0.0024828
-0.59 | 0.00014946 | 0.0006856 | 0.0024111
-0.58 | 0.00014202 | 0.0006615 | 0.0023174
-0.57 | 0.00013709 | 0.0006385 | 0.0022567
-0.56 | 0.00012991 | 0.000615 | 0.0021863
-0.55 | 0.00012417 | 0.0005937 | 0.0021104
-0.54 | 0.00011889 | 0.0005758 | 0.0020593
-0.53 | 0.00011322 | 0.0005535 | 0.0019963
-0.52 | 0.00010948 | 0.0005364 | 0.0019286
-0.51 | 0.00010522 | 0.0005195 | 0.0018946
-0.5 | 0.00010118 | 0.0005056 | 0.0018479
-0.49 | 9.815e-05 | 0.00049113 | 0.0018006
-0.48 | 9.55e-05 | 0.0004858 | 0.0017644
-0.47 | 9.381e-05 | 0.00047889 | 0.0017429
-0.46 | 9.392e-05 | 0.00047876 | 0.0017463
-0.45 | 9.603e-05 | 0.00048103 | 0.0017676
-0.44 | 9.997e-05 | 0.00049553 | 0.0018074
-0.43 | 0.00010784 | 0.00052037 | 0.0018918
-0.42 | 0.00011869 | 0.00055522 | 0.0020323
-0.41 | 0.00013573 | 0.000619 | 0.0022351
-0.4 | 0.00016032 | 0.0007104 | 0.0025434
-0.39 | 0.00019524 | 0.0008386 | 0.0030006
-0.38 | 0.00024604 | 0.001018 | 0.0036417
-0.37 | 0.00031562 | 0.0012745 | 0.0045489
-0.36 | 0.00041212 | 0.0016286 | 0.005909
-0.35 | 0.00054789 | 0.0021189 | 0.007748
-0.34 | 0.0007839 | 0.0028158 | 0.010293
-0.33 | 0.0010542 | 0.0037733 | 0.01389
-0.32 | 0.0014258 | 0.0051056 | 0.018982
-0.31 | 0.0019407 | 0.007076 | 0.025895
-0.3 | 0.0026509 | 0.009598 | 0.035578
-0.29 | 0.0036185 | 0.013076 | 0.04902
-0.28 | 0.0049317 | 0.017912 | 0.06756
-0.27 | 0.007053 | 0.024561 | 0.0925
-0.26 | 0.009596 | 0.033625 | 0.1272
-0.25 | 0.013079 | 0.046022 | 0.17385
-0.24 | 0.01776 | 0.06358 | 0.23728
-0.23 | 0.024309 | 0.08655 | 0.32484
-0.22 | 0.033054 | 0.11724 | 0.43911
-0.21 | 0.045038 | 0.15911 | 0.5951
-0.2 | 0.06243 | 0.21436 | 0.8047
-0.19 | 0.08442 | 0.29024 | 1.081
-0.18 | 0.1143 | 0.39271 | 1.4474
-0.17 | 0.15488 | 0.52511 | 1.9296
-0.16 | 0.20713 | 0.7023 | 2.5444
-0.15 | 0.27932 | 0.9375 | 3.3501
-0.14 | 0.37495 | 1.2471 | 4.3728
-0.13 | 0.50036 | 1.6479 | 5.6486
-0.12 | 0.6686 | 2.1628 | 7.238
-0.11 | 0.8885 | 2.8271 | 9.217
-0.1 | 1.1779 | 3.6737 | 11.53
-0.09 | 1.5533 | 4.7616 | 14.315
-0.08 | 2.0382 | 6.084 | 17.552
-0.07 | 2.6475 | 7.728 | 21.274
-0.06 | 3.4212 | 9.738 | 25.485
-0.05 | 4.3897 | 12.138 | 30.303
-0.04 | 5.5858 | 14.925 | 35.598
-0.03 | 6.994 | 18.26 | 41.418
-0.02 | 8.706 | 22.107 | 47.685
-0.01 | 10.781 | 26.463 | 54.561
0 | 13.162 | 31.395 | 61.98
0.01 | 15.899 | 36.783 | 69.8
0.02 | 18.951 | 42.664 | 78
0.03 | 22.427 | 49.201 | 86.69
0.04 | 26.171 | 56.134 | 95.69
0.05 | 30.319 | 63.43 | 105.16
0.06 | 34.697 | 71.31 | 114.96
0.07 | 39.319 | 79.48 | 125.19
0.08 | 44.172 | 88.17 | 135.48
0.09 | 49.114 | 97.09 | 146.19
0.1 | 54.22 | 106.39 | 157.09
0.11 | 59.13 | 115.94 | 168.28
0.12 | 64.45 | 125.88 | 179.76
0.13 | 69.67 | 135.93 | 191.04
0.14 | 74.72 | 146.29 | 202.84
0.15 | 79.65 | 156.79 | 214.61
0.16 | 84.63 | 167.44 | 226.56
0.17 | 89.25 | 178.37 | 238.57
0.18 | 93.9 | 189.33 | 250.48
0.19 | 98.33 | 200.5 | 262.57
0.2 | 102.56 | 211.8 | 274.87
0.21 | 106.53 | 222.94 | 287.14
0.22 | 110.29 | 234.48 | 299.22
0.23 | 113.85 | 245.88 | 311.51
0.24 | 117.29 | 257.21 | 323.68
0.25 | 120.7 | 268.88 | 336.05
0.26 | 123.62 | 280.18 | 348.33
0.27 | 126.39 | 291.64 | 360.16
0.28 | 129.02 | 303.12 | 372.24
0.29 | 131.4 | 314.39 | 384.29
0.3 | 134.04 | 325.71 | 396.21
0.31 | 136.21 | 336.97 | 408.08
0.32 | 138.24 | 348.11 | 419.76
0.33 | 140.12 | 359.17 | 431.42
0.34 | 141.92 | 370.13 | 442.92
0.35 | 143.78 | 380.73 | 454.21
0.36 | 145.38 | 391.43 | 465.34
0.37 | 146.79 | 402.02 | 476.53
0.38 | 148.09 | 412.33 | 487.41
0.39 | 149.69 | 422.44 | 498.1
0.4 | 150.88 | 432.28 | 508.62
0.41 | 151.96 | 441.98 | 518.88
0.42 | 153 | 451.66 | 529.17
0.43 | 153.89 | 460.88 | 539.16
0.44 | 155.22 | 469.75 | 548.9
0.45 | 155.96 | 478.55 | 558.41
0.46 | 156.79 | 487.12 | 567.81
0.47 | 157.56 | 495.32 | 576.6
0.48 | 158.37 | 503.23 | 585.4
0.49 | 159.32 | 510.75 | 594.2
0.5 | 159.84 | 518.16 | 602.5

## Tranconductance (mS-mm)
VGS (V) | VDS = 0.100 V | VDS = 0.500 V | VDS = 0.900 V
-0.75 | -0.000961 | -0.00469 | -0.01233
-0.74 | -0.0011115 | -0.004135 | -0.01206
-0.73 | -0.001298 | -0.00394 | -0.011945
-0.72 | -0.00129 | -0.00363 | -0.011875
-0.71 | -0.0011795 | -0.003355 | -0.01094
-0.7 | -0.001152 | -0.00358 | -0.010745
-0.69 | -0.0010485 | -0.003315 | -0.01099
-0.68 | -0.000868 | -0.00346 | -0.010885
-0.67 | -0.0010385 | -0.00353 | -0.00871
-0.66 | -0.000987 | -0.00319 | -0.008535
-0.65 | -0.000782 | -0.00337 | -0.010465
-0.64 | -0.0008075 | -0.003505 | -0.00876
-0.63 | -0.000772 | -0.00271 | -0.008495
-0.62 | -0.000774 | -0.002525 | -0.008945
-0.61 | -0.0007605 | -0.003035 | -0.00792
-0.6 | -0.0006655 | -0.00282 | -0.00741
-0.59 | -0.000668 | -0.00245 | -0.00827
-0.58 | -0.0006185 | -0.002355 | -0.00772
-0.57 | -0.0006055 | -0.002325 | -0.006555
-0.56 | -0.000646 | -0.00224 | -0.007315
-0.55 | -0.000551 | -0.00196 | -0.00635
-0.54 | -0.0005475 | -0.00201 | -0.005705
-0.53 | -0.0004705 | -0.00197 | -0.006535
-0.52 | -0.0004 | -0.0017 | -0.005085
-0.51 | -0.000415 | -0.00154 | -0.004035
-0.5 | -0.0003535 | -0.0014185 | -0.0047
-0.49 | -0.000284 | -0.00099 | -0.004175
-0.48 | -0.000217 | -0.000612 | -0.002885
-0.47 | -7.9e-05 | -0.000352 | -0.000905
-0.46 | 0.000111 | 0.000107 | 0.001235
-0.45 | 0.0003025 | 0.0008385 | 0.003055
-0.44 | 0.0005905 | 0.001967 | 0.00621
-0.43 | 0.000936 | 0.0029845 | 0.011245
-0.42 | 0.0013945 | 0.0049315 | 0.017165
-0.41 | 0.0020815 | 0.007759 | 0.025555
-0.4 | 0.0029755 | 0.01098 | 0.038275
-0.39 | 0.004286 | 0.01538 | 0.054915
-0.38 | 0.006019 | 0.021795 | 0.077415
-0.37 | 0.008304 | 0.03053 | 0.113365
-0.36 | 0.0116135 | 0.04222 | 0.159955
-0.35 | 0.018589 | 0.05936 | 0.2192
-0.34 | 0.0253155 | 0.08272 | 0.3071
-0.33 | 0.032095 | 0.11449 | 0.43445
-0.32 | 0.044325 | 0.165135 | 0.60025
-0.31 | 0.061255 | 0.22462 | 0.8298
-0.3 | 0.08389 | 0.3 | 1.15625
-0.29 | 0.11404 | 0.4157 | 1.5991
-0.28 | 0.171725 | 0.57425 | 2.174
-0.27 | 0.233215 | 0.78565 | 2.982
-0.26 | 0.3013 | 1.07305 | 4.0675
-0.25 | 0.4082 | 1.49775 | 5.504
-0.24 | 0.5615 | 2.0264 | 7.5495
-0.23 | 0.7647 | 2.683 | 10.0915
-0.22 | 1.03645 | 3.628 | 13.513
-0.21 | 1.4688 | 4.856 | 18.2795
-0.2 | 1.9691 | 6.5565 | 24.295
-0.19 | 2.5935 | 8.9175 | 32.135
-0.18 | 3.523 | 11.7435 | 42.43
-0.17 | 4.6415 | 15.4795 | 54.85
-0.16 | 6.222 | 20.6195 | 71.025
-0.15 | 8.391 | 27.24 | 91.42
-0.14 | 11.052 | 35.52 | 114.925
-0.13 | 14.6825 | 45.785 | 143.26
-0.12 | 19.407 | 58.96 | 178.42
-0.11 | 25.465 | 75.545 | 214.6
-0.1 | 33.24 | 96.725 | 254.9
-0.09 | 43.015 | 120.515 | 301.1
-0.08 | 54.71 | 148.32 | 347.95
-0.07 | 69.15 | 182.7 | 396.65
-0.06 | 87.11 | 220.5 | 451.45
-0.05 | 108.23 | 259.35 | 505.65
-0.04 | 130.215 | 306.1 | 555.75
-0.03 | 156.01 | 359.1 | 604.35
-0.02 | 189.35 | 410.15 | 657.15
-0.01 | 222.8 | 464.4 | 714.75
0 | 255.9 | 516 | 761.95
0.01 | 289.45 | 563.45 | 801
0.02 | 326.4 | 620.9 | 844.5
0.03 | 361 | 673.5 | 884.5
0.04 | 394.6 | 711.45 | 923.5
0.05 | 426.3 | 758.8 | 963.5
0.06 | 450 | 802.5 | 1001.5
0.07 | 473.75 | 843 | 1026
0.08 | 489.75 | 880.5 | 1050
0.09 | 502.4 | 911 | 1080.5
0.1 | 500.8 | 942.5 | 1104.5
0.11 | 511.5 | 974.5 | 1133.5
0.12 | 527 | 999.5 | 1138
0.13 | 513.5 | 1020.5 | 1154
0.14 | 499 | 1043 | 1178.5
0.15 | 495.5 | 1057.5 | 1186
0.16 | 480 | 1079 | 1198
0.17 | 463.5 | 1094.5 | 1196
0.18 | 454 | 1106.5 | 1200
0.19 | 433 | 1123.5 | 1219.5
0.2 | 410 | 1122 | 1228.5
0.21 | 386.5 | 1134 | 1217.5
0.22 | 366 | 1147 | 1218.5
0.23 | 350 | 1136.5 | 1223
0.24 | 342.5 | 1150 | 1227
0.25 | 316.5 | 1148.5 | 1232.5
0.26 | 284.5 | 1138 | 1205.5
0.27 | 270 | 1147 | 1195.5
0.28 | 250.5 | 1137.5 | 1206.5
0.29 | 251 | 1129.5 | 1198.5
0.3 | 240.5 | 1129 | 1189.5
0.31 | 210 | 1120 | 1177.5
0.32 | 195.5 | 1110 | 1167
0.33 | 184 | 1101 | 1158
0.34 | 183 | 1078 | 1139.5
0.35 | 173 | 1065 | 1121
0.36 | 150.5 | 1064.5 | 1116
0.37 | 135.5 | 1045 | 1103.5
0.38 | 145 | 1021 | 1078.5
0.39 | 139.5 | 997.5 | 1060.5
0.4 | 113.5 | 977 | 1039
0.41 | 106 | 969 | 1027.5
0.42 | 96.5 | 945 | 1014
0.43 | 111 | 904.5 | 986.5
0.44 | 103.5 | 883.5 | 962.5
0.45 | 78.5 | 868.5 | 945.5
0.46 | 80 | 838.5 | 909.5
0.47 | 79 | 805.5 | 879.5
0.48 | 88 | 771.5 | 880
0.49 | 73.5 | 746.5 | 855
0.5 | 52 | 741 | 830