## IDS-VDS Characteristic (mA-mm)
VGS (V) | VDS = 0.100 V | VDS = 0.500 V | VDS = 0.900 V
-0.75 | 0.00036418 | 0.0015664 | 0.005378
-0.74 | 0.00034455 | 0.00151 | 0.005222
-0.73 | 0.00033063 | 0.0014551 | 0.005053
-0.72 | 0.00031762 | 0.0013958 | 0.004914
-0.71 | 0.00030547 | 0.0013374 | 0.0047296
-0.7 | 0.00028829 | 0.0012931 | 0.0045422
-0.69 | 0.00027309 | 0.0012437 | 0.004429
-0.68 | 0.00026101 | 0.0012054 | 0.004284
-0.67 | 0.00025067 | 0.0011628 | 0.0041776
-0.66 | 0.00023787 | 0.0011148 | 0.0040251
-0.65 | 0.00022847 | 0.0010722 | 0.0039062
-0.64 | 0.00021752 | 0.001035 | 0.0037663
-0.63 | 0.00020753 | 0.0009932 | 0.0036645
-0.62 | 0.000199 | 0.0009522 | 0.0035276
-0.61 | 0.00018835 | 0.0009089 | 0.0034029
-0.6 | 0.00018 | 0.0008771 | 0.0032806
-0.59 | 0.00017092 | 0.0008472 | 0.0032013
-0.58 | 0.00016195 | 0.0008225 | 0.0030608
-0.57 | 0.00015662 | 0.0007874 | 0.0029626
-0.56 | 0.00014931 | 0.0007559 | 0.0028558
-0.55 | 0.00014123 | 0.0007243 | 0.0027676
-0.54 | 0.00013257 | 0.0007032 | 0.0026805
-0.53 | 0.00012848 | 0.0006734 | 0.0025825
-0.52 | 0.00012096 | 0.0006526 | 0.0025149
-0.51 | 0.0001164 | 0.0006199 | 0.0024445
-0.5 | 0.00011227 | 0.0006055 | 0.0023702
-0.49 | 0.00010753 | 0.0005831 | 0.0023065
-0.48 | 0.00010481 | 0.0005715 | 0.002249
-0.47 | 0.00010271 | 0.0005563 | 0.0022011
-0.46 | 0.00010023 | 0.0005486 | 0.0021764
-0.45 | 0.00010041 | 0.0005438 | 0.0021784
-0.44 | 0.00010341 | 0.0005465 | 0.0021728
-0.43 | 0.0001085 | 0.0005632 | 0.00221
-0.42 | 0.00011671 | 0.0005897 | 0.0023046
-0.41 | 0.00013 | 0.0006321 | 0.0024372
-0.4 | 0.00014986 | 0.0006988 | 0.0027059
-0.39 | 0.00017963 | 0.000797 | 0.0030512
-0.38 | 0.00022104 | 0.0009425 | 0.0035423
-0.37 | 0.00028014 | 0.0011462 | 0.0042685
-0.36 | 0.00036302 | 0.0014382 | 0.0053229
-0.35 | 0.00047834 | 0.0018441 | 0.006867
-0.34 | 0.0006786 | 0.0024226 | 0.008966
-0.33 | 0.0009144 | 0.0032086 | 0.011953
-0.32 | 0.0012355 | 0.0043217 | 0.016162
-0.31 | 0.0016797 | 0.005955 | 0.021961
-0.3 | 0.0022962 | 0.008055 | 0.030104
-0.29 | 0.0031434 | 0.011025 | 0.041408
-0.28 | 0.0043068 | 0.015128 | 0.056983
-0.27 | 0.006173 | 0.020836 | 0.07904
-0.26 | 0.00844 | 0.028484 | 0.10834
-0.25 | 0.011539 | 0.039217 | 0.14861
-0.24 | 0.015774 | 0.053818 | 0.20395
-0.23 | 0.021612 | 0.07497 | 0.27903
-0.22 | 0.029494 | 0.10177 | 0.37961
-0.21 | 0.040101 | 0.13851 | 0.51768
-0.2 | 0.054857 | 0.18797 | 0.7005
-0.19 | 0.07644 | 0.2549 | 0.9444
-0.18 | 0.10438 | 0.34479 | 1.2721
-0.17 | 0.14059 | 0.46493 | 1.7103
-0.16 | 0.19006 | 0.6243 | 2.2678
-0.15 | 0.25552 | 0.8337 | 2.9866
-0.14 | 0.34411 | 1.1137 | 3.9338
-0.13 | 0.46195 | 1.4799 | 5.1119
-0.12 | 0.6163 | 1.9495 | 6.587
-0.11 | 0.8244 | 2.5571 | 8.413
-0.1 | 1.0923 | 3.3457 | 10.603
-0.09 | 1.4474 | 4.3491 | 13.254
-0.08 | 1.9028 | 5.5964 | 16.334
-0.07 | 2.4886 | 7.147 | 19.822
-0.06 | 3.2196 | 9.01 | 23.97
-0.05 | 4.1556 | 11.303 | 28.575
-0.04 | 5.2978 | 14.046 | 33.649
-0.03 | 6.649 | 17.185 | 39.368
-0.02 | 8.356 | 20.943 | 45.494
-0.01 | 10.31 | 25.065 | 52.209
0 | 12.679 | 29.928 | 59.56
0.01 | 15.355 | 35.181 | 67.2
0.02 | 18.37 | 41.003 | 75.2
0.03 | 21.761 | 47.318 | 83.95
0.04 | 25.515 | 54.066 | 92.78
0.05 | 29.571 | 61.29 | 102.16
0.06 | 33.913 | 69.09 | 111.84
0.07 | 38.582 | 77.36 | 121.94
0.08 | 43.311 | 85.82 | 132.18
0.09 | 48.294 | 94.81 | 142.78
0.1 | 53.353 | 103.83 | 153.58
0.11 | 58.36 | 113.53 | 164.71
0.12 | 63.6 | 123.43 | 176.09
0.13 | 68.75 | 133.37 | 187.38
0.14 | 73.83 | 143.78 | 199.07
0.15 | 78.88 | 154.1 | 210.83
0.16 | 83.84 | 164.93 | 222.7
0.17 | 88.55 | 175.75 | 234.79
0.18 | 93.06 | 186.79 | 246.68
0.19 | 97.47 | 197.75 | 258.88
0.2 | 101.67 | 208.98 | 271.04
0.21 | 105.79 | 220.47 | 283.41
0.22 | 109.63 | 231.73 | 295.59
0.23 | 113.21 | 243.25 | 307.79
0.24 | 116.69 | 254.48 | 320.18
0.25 | 119.87 | 266.16 | 332.41
0.26 | 122.86 | 277.63 | 344.62
0.27 | 125.79 | 289.16 | 356.66
0.28 | 128.46 | 300.57 | 368.8
0.29 | 131.15 | 311.8 | 380.84
0.3 | 133.4 | 323.33 | 392.91
0.31 | 135.57 | 334.56 | 404.85
0.32 | 137.67 | 345.79 | 416.35
0.33 | 139.73 | 356.86 | 428.18
0.34 | 141.66 | 367.81 | 439.72
0.35 | 143.31 | 378.65 | 451.15
0.36 | 144.83 | 389.36 | 462.48
0.37 | 146.41 | 400.09 | 473.58
0.38 | 148.09 | 410.28 | 484.52
0.39 | 149.27 | 420.55 | 495.36
0.4 | 150.45 | 430.5 | 505.98
0.41 | 151.66 | 440.28 | 516.27
0.42 | 152.73 | 450.05 | 526.74
0.43 | 154.11 | 459.25 | 536.72
0.44 | 154.84 | 468.4 | 546.66
0.45 | 155.69 | 477.24 | 556.29
0.46 | 156.67 | 485.91 | 565.6
0.47 | 157.56 | 494.23 | 574.8
0.48 | 158.41 | 502.2 | 583.6
0.49 | 159.07 | 509.91 | 592.6
0.5 | 159.71 | 517.44 | 601

## Tranconductance (mS-mm)
VGS (V) | VDS = 0.100 V | VDS = 0.500 V | VDS = 0.900 V
-0.75 | -0.001963 | -0.00564 | -0.0156
-0.74 | -0.0016775 | -0.005565 | -0.01625
-0.73 | -0.0013465 | -0.00571 | -0.0154
-0.72 | -0.001258 | -0.005885 | -0.01617
-0.71 | -0.0014665 | -0.005135 | -0.01859
-0.7 | -0.001619 | -0.004685 | -0.01503
-0.69 | -0.001364 | -0.004385 | -0.01291
-0.68 | -0.001121 | -0.004045 | -0.01257
-0.67 | -0.001157 | -0.00453 | -0.012945
-0.66 | -0.00111 | -0.00453 | -0.01357
-0.65 | -0.0010175 | -0.00399 | -0.01294
-0.64 | -0.001047 | -0.00395 | -0.012085
-0.63 | -0.000926 | -0.00414 | -0.011935
-0.62 | -0.000959 | -0.004215 | -0.01308
-0.61 | -0.00095 | -0.003755 | -0.01235
-0.6 | -0.0008715 | -0.003085 | -0.01008
-0.59 | -0.0009025 | -0.00273 | -0.01099
-0.58 | -0.000715 | -0.00299 | -0.011935
-0.57 | -0.000632 | -0.00333 | -0.01025
-0.56 | -0.0007695 | -0.003155 | -0.00975
-0.55 | -0.000837 | -0.002635 | -0.008765
-0.54 | -0.0006375 | -0.002545 | -0.009255
-0.53 | -0.0005805 | -0.00253 | -0.00828
-0.52 | -0.000604 | -0.002675 | -0.0069
-0.51 | -0.0004345 | -0.002355 | -0.007235
-0.5 | -0.0004435 | -0.00184 | -0.0069
-0.49 | -0.000373 | -0.0017 | -0.00606
-0.48 | -0.000241 | -0.00134 | -0.00527
-0.47 | -0.000229 | -0.001145 | -0.00363
-0.46 | -0.000115 | -0.000625 | -0.001135
-0.45 | 0.000159 | -0.000105 | -0.00018
-0.44 | 0.0004045 | 0.00097 | 0.00158
-0.43 | 0.000665 | 0.00216 | 0.00659
-0.42 | 0.001075 | 0.003445 | 0.01136
-0.41 | 0.0016575 | 0.005455 | 0.020065
-0.4 | 0.0024815 | 0.008245 | 0.0307
-0.39 | 0.003559 | 0.012185 | 0.04182
-0.38 | 0.0050255 | 0.01746 | 0.060865
-0.37 | 0.007099 | 0.024785 | 0.08903
-0.36 | 0.00991 | 0.034895 | 0.129925
-0.35 | 0.015779 | 0.04922 | 0.182155
-0.34 | 0.021803 | 0.068225 | 0.2543
-0.33 | 0.027845 | 0.094955 | 0.3598
-0.32 | 0.038265 | 0.13732 | 0.5004
-0.31 | 0.053035 | 0.186665 | 0.6971
-0.3 | 0.073185 | 0.2535 | 0.97235
-0.29 | 0.10053 | 0.35365 | 1.34395
-0.28 | 0.15148 | 0.49055 | 1.8816
-0.27 | 0.20666 | 0.6678 | 2.56785
-0.26 | 0.2683 | 0.91905 | 3.4785
-0.25 | 0.3667 | 1.2667 | 4.7805
-0.24 | 0.50365 | 1.78765 | 6.521
-0.23 | 0.686 | 2.3976 | 8.783
-0.22 | 0.92445 | 3.177 | 11.9325
-0.21 | 1.26815 | 4.31 | 16.0445
-0.2 | 1.81695 | 5.8195 | 21.336
-0.19 | 2.47615 | 7.841 | 28.58
-0.18 | 3.2075 | 10.5015 | 38.295
-0.17 | 4.284 | 13.9755 | 49.785
-0.16 | 5.7465 | 18.4385 | 63.815
-0.15 | 7.7025 | 24.47 | 83.3
-0.14 | 10.3215 | 32.31 | 106.265
-0.13 | 13.6095 | 41.79 | 132.66
-0.12 | 18.1225 | 53.86 | 165.055
-0.11 | 23.8 | 69.81 | 200.8
-0.1 | 31.15 | 89.6 | 242.05
-0.09 | 40.525 | 112.535 | 286.55
-0.08 | 52.06 | 139.895 | 328.4
-0.07 | 65.84 | 170.68 | 381.8
-0.06 | 83.35 | 207.8 | 437.65
-0.05 | 103.91 | 251.8 | 483.95
-0.04 | 124.67 | 294.1 | 539.65
-0.03 | 152.91 | 344.85 | 592.25
-0.02 | 183.05 | 394 | 642.05
-0.01 | 216.15 | 449.25 | 703.3
0 | 252.25 | 505.8 | 749.55
0.01 | 284.55 | 553.75 | 782
0.02 | 320.3 | 606.85 | 837.5
0.03 | 357.25 | 653.15 | 879
0.04 | 390.5 | 698.6 | 910.5
0.05 | 419.9 | 751.2 | 953
0.06 | 450.55 | 803.5 | 989
0.07 | 469.9 | 836.5 | 1017
0.08 | 485.6 | 872.5 | 1042
0.09 | 502.1 | 900.5 | 1070
0.1 | 503.3 | 936 | 1096.5
0.11 | 512.35 | 980 | 1125.5
0.12 | 519.5 | 992 | 1133.5
0.13 | 511.5 | 1017.5 | 1149
0.14 | 506.5 | 1036.5 | 1172.5
0.15 | 500.5 | 1057.5 | 1181.5
0.16 | 483.5 | 1082.5 | 1198
0.17 | 461 | 1093 | 1199
0.18 | 446 | 1100 | 1204.5
0.19 | 430.5 | 1109.5 | 1218
0.2 | 416 | 1136 | 1226.5
0.21 | 398 | 1137.5 | 1227.5
0.22 | 371 | 1139 | 1219
0.23 | 353 | 1137.5 | 1229.5
0.24 | 333 | 1145.5 | 1231
0.25 | 308.5 | 1157.5 | 1222
0.26 | 296 | 1150 | 1212.5
0.27 | 280 | 1147 | 1209
0.28 | 268 | 1132 | 1209
0.29 | 247 | 1138 | 1205.5
0.3 | 221 | 1138 | 1200.5
0.31 | 213.5 | 1123 | 1172
0.32 | 208 | 1115 | 1166.5
0.33 | 199.5 | 1101 | 1168.5
0.34 | 179 | 1089.5 | 1148.5
0.35 | 158.5 | 1077.5 | 1138
0.36 | 155 | 1072 | 1121.5
0.37 | 163 | 1046 | 1102
0.38 | 143 | 1023 | 1089
0.39 | 118 | 1011 | 1073
0.4 | 119.5 | 986.5 | 1045.5
0.41 | 114 | 977.5 | 1038
0.42 | 122.5 | 948.5 | 1022.5
0.43 | 105.5 | 917.5 | 996
0.44 | 79 | 899.5 | 978.5
0.45 | 91.5 | 875.5 | 947
0.46 | 93.5 | 849.5 | 925.5
0.47 | 87 | 814.5 | 900
0.48 | 75.5 | 784 | 890
0.49 | 65 | 762 | 870
0.5 | 64 | 753 | 840