## IDS-VDS Characteristic (mA-mm)
VGS (V) | VDS = 0.100 V | VDS = 0.500 V | VDS = 0.900 V
-0.75 | 0.00037823 | 0.0016122 | 0.005373
-0.74 | 0.00036146 | 0.001557 | 0.005206
-0.73 | 0.00034208 | 0.0014958 | 0.00507
-0.72 | 0.00032782 | 0.0014395 | 0.0049018
-0.71 | 0.00031302 | 0.0013776 | 0.0047408
-0.7 | 0.00029884 | 0.0013459 | 0.0045831
-0.69 | 0.00028425 | 0.0012874 | 0.0044523
-0.68 | 0.0002734 | 0.001251 | 0.004299
-0.67 | 0.00025826 | 0.0011982 | 0.0041855
-0.66 | 0.00024743 | 0.0011434 | 0.0040589
-0.65 | 0.00023582 | 0.0011034 | 0.0038927
-0.64 | 0.00022511 | 0.0010613 | 0.0037772
-0.63 | 0.00021757 | 0.0010219 | 0.0036638
-0.62 | 0.00020581 | 0.0009874 | 0.0035459
-0.61 | 0.0001955 | 0.0009627 | 0.0034515
-0.6 | 0.00018584 | 0.0009221 | 0.0033335
-0.59 | 0.00017743 | 0.000887 | 0.0032399
-0.58 | 0.00016902 | 0.0008507 | 0.0031237
-0.57 | 0.00016131 | 0.0008171 | 0.0030275
-0.56 | 0.00015323 | 0.0007875 | 0.0029331
-0.55 | 0.00014551 | 0.0007634 | 0.0028175
-0.54 | 0.00013851 | 0.000734 | 0.0027273
-0.53 | 0.00013407 | 0.0007019 | 0.0026433
-0.52 | 0.0001274 | 0.0006731 | 0.0025452
-0.51 | 0.00012241 | 0.0006571 | 0.0025022
-0.5 | 0.00011837 | 0.0006362 | 0.0024254
-0.49 | 0.00011294 | 0.0006132 | 0.0023738
-0.48 | 0.00010895 | 0.0005965 | 0.0022896
-0.47 | 0.0001083 | 0.0005831 | 0.0022559
-0.46 | 0.00010583 | 0.0005746 | 0.0022127
-0.45 | 0.00010632 | 0.0005738 | 0.0022064
-0.44 | 0.00010804 | 0.0005811 | 0.0022126
-0.43 | 0.00011249 | 0.0005884 | 0.0022616
-0.42 | 0.00012176 | 0.0006159 | 0.0023475
-0.41 | 0.0001353 | 0.0006598 | 0.0024802
-0.4 | 0.00015555 | 0.000725 | 0.0027238
-0.39 | 0.00018554 | 0.0008309 | 0.0030679
-0.38 | 0.00022709 | 0.0009763 | 0.0035805
-0.37 | 0.00028684 | 0.0011777 | 0.00432
-0.36 | 0.00037057 | 0.0014747 | 0.0053737
-0.35 | 0.00048745 | 0.001889 | 0.006958
-0.34 | 0.0006928 | 0.0024575 | 0.009093
-0.33 | 0.000927 | 0.0032572 | 0.012094
-0.32 | 0.0012588 | 0.0043695 | 0.016352
-0.31 | 0.0017063 | 0.006124 | 0.022124
-0.3 | 0.0023351 | 0.008256 | 0.030473
-0.29 | 0.0031818 | 0.011243 | 0.0418
-0.28 | 0.0043585 | 0.015337 | 0.05794
-0.27 | 0.00625 | 0.021198 | 0.07964
-0.26 | 0.008541 | 0.028997 | 0.10907
-0.25 | 0.011619 | 0.039842 | 0.14881
-0.24 | 0.015894 | 0.054507 | 0.20408
-0.23 | 0.021712 | 0.07526 | 0.27912
-0.22 | 0.029699 | 0.10295 | 0.38263
-0.21 | 0.040377 | 0.13953 | 0.52056
-0.2 | 0.055101 | 0.18901 | 0.7045
-0.19 | 0.07677 | 0.25613 | 0.9456
-0.18 | 0.10416 | 0.3466 | 1.2768
-0.17 | 0.14095 | 0.46772 | 1.7099
-0.16 | 0.19021 | 0.6273 | 2.2632
-0.15 | 0.2562 | 0.8402 | 2.9964
-0.14 | 0.3465 | 1.1236 | 3.9195
-0.13 | 0.46239 | 1.4903 | 5.1048
-0.12 | 0.6209 | 1.9655 | 6.611
-0.11 | 0.8248 | 2.5831 | 8.372
-0.1 | 1.0984 | 3.3667 | 10.583
-0.09 | 1.4543 | 4.3824 | 13.213
-0.08 | 1.908 | 5.6246 | 16.26
-0.07 | 2.4977 | 7.135 | 19.859
-0.06 | 3.2287 | 9.049 | 23.86
-0.05 | 4.1645 | 11.324 | 28.501
-0.04 | 5.3098 | 14.059 | 33.585
-0.03 | 6.655 | 17.274 | 39.229
-0.02 | 8.318 | 20.909 | 45.434
-0.01 | 10.334 | 25.128 | 52.052
0 | 12.684 | 29.9 | 59.42
0.01 | 15.36 | 35.214 | 67.16
0.02 | 18.376 | 40.856 | 75.18
0.03 | 21.793 | 47.325 | 83.78
0.04 | 25.541 | 54.171 | 92.82
0.05 | 29.571 | 61.37 | 102.08
0.06 | 33.927 | 69.1 | 111.8
0.07 | 38.518 | 77.33 | 121.92
0.08 | 43.348 | 85.87 | 132.24
0.09 | 48.304 | 94.71 | 142.72
0.1 | 53.394 | 103.94 | 153.6
0.11 | 58.41 | 113.48 | 164.65
0.12 | 63.6 | 123.34 | 176.03
0.13 | 68.79 | 133.3 | 187.59
0.14 | 73.89 | 143.64 | 198.95
0.15 | 78.93 | 154.19 | 210.82
0.16 | 83.85 | 164.91 | 222.82
0.17 | 88.57 | 175.83 | 234.7
0.18 | 93.15 | 186.65 | 246.84
0.19 | 97.59 | 197.8 | 258.79
0.2 | 101.81 | 209.05 | 271.06
0.21 | 105.85 | 220.48 | 283.39
0.22 | 109.65 | 231.9 | 295.62
0.23 | 113.26 | 243.22 | 307.72
0.24 | 116.75 | 254.8 | 320.04
0.25 | 120.03 | 266.3 | 332.4
0.26 | 123 | 277.76 | 344.52
0.27 | 125.89 | 289.18 | 356.73
0.28 | 128.7 | 300.6 | 368.66
0.29 | 131.1 | 311.95 | 380.71
0.3 | 133.52 | 323.44 | 392.82
0.31 | 135.8 | 334.77 | 404.72
0.32 | 137.81 | 345.79 | 416.59
0.33 | 139.96 | 357.01 | 428.15
0.34 | 141.65 | 367.94 | 439.75
0.35 | 143.43 | 378.81 | 451.14
0.36 | 145.06 | 389.55 | 462.39
0.37 | 146.55 | 400.05 | 473.56
0.38 | 148.01 | 410.51 | 484.55
0.39 | 149.36 | 420.65 | 495.33
0.4 | 150.54 | 430.7 | 505.98
0.41 | 151.86 | 440.42 | 516.37
0.42 | 153.05 | 450.09 | 526.62
0.43 | 153.96 | 459.48 | 536.71
0.44 | 155 | 468.5 | 546.6
0.45 | 155.93 | 477.42 | 556.22
0.46 | 156.71 | 485.92 | 565.78
0.47 | 157.79 | 494.34 | 574.6
0.48 | 158.45 | 502.33 | 583.7
0.49 | 159.15 | 510.07 | 592.4
0.5 | 160.04 | 517.54 | 600.8

## Tranconductance (mS-mm)
VGS (V) | VDS = 0.100 V | VDS = 0.500 V | VDS = 0.900 V
-0.75 | -0.001677 | -0.00552 | -0.0167
-0.74 | -0.0018075 | -0.00582 | -0.01515
-0.73 | -0.001682 | -0.005875 | -0.01521
-0.72 | -0.001453 | -0.00591 | -0.01646
-0.71 | -0.001449 | -0.00468 | -0.015935
-0.7 | -0.0014385 | -0.00451 | -0.014425
-0.69 | -0.001272 | -0.004745 | -0.014205
-0.68 | -0.0012995 | -0.00446 | -0.01334
-0.67 | -0.0012985 | -0.00538 | -0.012005
-0.66 | -0.001122 | -0.00474 | -0.01464
-0.65 | -0.001116 | -0.004105 | -0.014085
-0.64 | -0.0009125 | -0.004075 | -0.011445
-0.63 | -0.000965 | -0.003695 | -0.011565
-0.62 | -0.0011035 | -0.00296 | -0.010615
-0.61 | -0.0009985 | -0.003265 | -0.01062
-0.6 | -0.0009035 | -0.003785 | -0.01058
-0.59 | -0.000841 | -0.00357 | -0.01049
-0.58 | -0.000806 | -0.003495 | -0.01062
-0.57 | -0.0007895 | -0.00316 | -0.00953
-0.56 | -0.00079 | -0.002685 | -0.0105
-0.55 | -0.000736 | -0.002675 | -0.01029
-0.54 | -0.000572 | -0.003075 | -0.00871
-0.53 | -0.0005555 | -0.003045 | -0.009105
-0.52 | -0.000583 | -0.00224 | -0.007055
-0.51 | -0.0004515 | -0.001845 | -0.00599
-0.5 | -0.0004735 | -0.002195 | -0.00642
-0.49 | -0.000471 | -0.001985 | -0.00679
-0.48 | -0.000232 | -0.001505 | -0.005895
-0.47 | -0.000156 | -0.001095 | -0.003845
-0.46 | -9.9e-05 | -0.000465 | -0.002475
-0.45 | 0.0001105 | 0.000325 | -5e-06
-0.44 | 0.0003085 | 0.00073 | 0.00276
-0.43 | 0.000686 | 0.00174 | 0.006745
-0.42 | 0.0011405 | 0.00357 | 0.01093
-0.41 | 0.0016895 | 0.005455 | 0.018815
-0.4 | 0.002512 | 0.008555 | 0.029385
-0.39 | 0.003577 | 0.012565 | 0.042835
-0.38 | 0.005065 | 0.01734 | 0.062605
-0.37 | 0.007174 | 0.02492 | 0.08966
-0.36 | 0.0100305 | 0.035565 | 0.1319
-0.35 | 0.0161115 | 0.04914 | 0.185965
-0.34 | 0.0219775 | 0.06841 | 0.2568
-0.33 | 0.0283 | 0.0956 | 0.36295
-0.32 | 0.038965 | 0.14334 | 0.5015
-0.31 | 0.053815 | 0.194325 | 0.70605
-0.3 | 0.073775 | 0.25595 | 0.9838
-0.29 | 0.10117 | 0.35405 | 1.37335
-0.28 | 0.15341 | 0.49775 | 1.892
-0.27 | 0.209125 | 0.683 | 2.5565
-0.26 | 0.26845 | 0.9322 | 3.4585
-0.25 | 0.36765 | 1.2755 | 4.7505
-0.24 | 0.50465 | 1.7709 | 6.5155
-0.23 | 0.69025 | 2.42215 | 8.9275
-0.22 | 0.93325 | 3.2135 | 12.072
-0.21 | 1.2701 | 4.303 | 16.0935
-0.2 | 1.81965 | 5.83 | 21.252
-0.19 | 2.45295 | 7.8795 | 28.615
-0.18 | 3.209 | 10.5795 | 38.215
-0.17 | 4.3025 | 14.035 | 49.32
-0.16 | 5.7625 | 18.624 | 64.325
-0.15 | 7.8145 | 24.815 | 82.815
-0.14 | 10.3095 | 32.505 | 105.42
-0.13 | 13.72 | 42.095 | 134.575
-0.12 | 18.1205 | 54.64 | 163.36
-0.11 | 23.875 | 70.06 | 198.6
-0.1 | 31.475 | 89.965 | 242.05
-0.09 | 40.48 | 112.895 | 283.85
-0.08 | 52.17 | 137.63 | 332.3
-0.07 | 66.035 | 171.22 | 380
-0.06 | 83.34 | 209.45 | 432.1
-0.05 | 104.055 | 250.5 | 486.25
-0.04 | 124.525 | 297.5 | 536.4
-0.03 | 150.41 | 342.5 | 592.45
-0.02 | 183.95 | 392.7 | 641.15
-0.01 | 218.3 | 449.55 | 699.3
0 | 251.3 | 504.3 | 755.4
0.01 | 284.6 | 547.8 | 788
0.02 | 321.65 | 605.55 | 831
0.03 | 358.25 | 665.75 | 882
0.04 | 388.9 | 702.25 | 915
0.05 | 419.3 | 746.45 | 949
0.06 | 447.35 | 798 | 992
0.07 | 471.05 | 838.5 | 1022
0.08 | 489.3 | 869 | 1040
0.09 | 502.3 | 903.5 | 1068
0.1 | 505.3 | 938.5 | 1096.5
0.11 | 510.3 | 970 | 1121.5
0.12 | 519 | 991 | 1147
0.13 | 514.5 | 1015 | 1146
0.14 | 507 | 1044.5 | 1161.5
0.15 | 498 | 1063.5 | 1193.5
0.16 | 482 | 1082 | 1194
0.17 | 465 | 1087 | 1201
0.18 | 451 | 1098.5 | 1204.5
0.19 | 433 | 1120 | 1211
0.2 | 413 | 1134 | 1230
0.21 | 392 | 1142.5 | 1228
0.22 | 370.5 | 1137 | 1216.5
0.23 | 355 | 1145 | 1221
0.24 | 338.5 | 1154 | 1234
0.25 | 312.5 | 1148 | 1224
0.26 | 293 | 1144 | 1216.5
0.27 | 285 | 1142 | 1207
0.28 | 260.5 | 1138.5 | 1199
0.29 | 241 | 1142 | 1208
0.3 | 235 | 1141 | 1200.5
0.31 | 214.5 | 1117.5 | 1188.5
0.32 | 208 | 1112 | 1171.5
0.33 | 192 | 1107.5 | 1158
0.34 | 173.5 | 1090 | 1149.5
0.35 | 170.5 | 1080.5 | 1132
0.36 | 156 | 1062 | 1121
0.37 | 147.5 | 1048 | 1108
0.38 | 140.5 | 1030 | 1088.5
0.39 | 126.5 | 1009.5 | 1071.5
0.4 | 125 | 988.5 | 1052
0.41 | 125.5 | 969.5 | 1032
0.42 | 105 | 953 | 1017
0.43 | 97.5 | 920.5 | 999
0.44 | 98.5 | 897 | 975.5
0.45 | 85.5 | 871 | 959
0.46 | 93 | 846 | 919
0.47 | 87 | 820.5 | 896
0.48 | 68 | 786.5 | 890
0.49 | 79.5 | 760.5 | 855
0.5 | 89 | 747 | 840