## IDS-VDS Characteristic (mA-mm)
VGS (V) | VDS = 0.100 V | VDS = 0.500 V | VDS = 0.900 V
-0.75 | 0.00033868 | 0.0014051 | 0.0046807
-0.74 | 0.00032443 | 0.0013609 | 0.0045303
-0.73 | 0.00031015 | 0.0013157 | 0.0044042
-0.72 | 0.00029689 | 0.0012558 | 0.0042708
-0.71 | 0.00028302 | 0.0012127 | 0.0041295
-0.7 | 0.00026916 | 0.0011638 | 0.0039968
-0.69 | 0.00025774 | 0.0011239 | 0.0038667
-0.68 | 0.00024524 | 0.0010803 | 0.0037541
-0.67 | 0.00023581 | 0.0010501 | 0.0036449
-0.66 | 0.0002253 | 0.001006 | 0.0035274
-0.65 | 0.00021462 | 0.0009791 | 0.003423
-0.64 | 0.00020541 | 0.0009429 | 0.0033115
-0.63 | 0.00019701 | 0.0009099 | 0.0032008
-0.62 | 0.00018745 | 0.0008734 | 0.0031075
-0.61 | 0.00017811 | 0.0008405 | 0.003012
-0.6 | 0.00017127 | 0.0008081 | 0.0029271
-0.59 | 0.00016334 | 0.0007783 | 0.002807
-0.58 | 0.00015638 | 0.0007506 | 0.0027098
-0.57 | 0.00014962 | 0.0007238 | 0.0026444
-0.56 | 0.00014327 | 0.0007004 | 0.0025661
-0.55 | 0.00013619 | 0.0006728 | 0.0024715
-0.54 | 0.00013023 | 0.0006455 | 0.0024043
-0.53 | 0.00012271 | 0.0006208 | 0.0023265
-0.52 | 0.00011844 | 0.000597 | 0.0022438
-0.51 | 0.00011355 | 0.0005797 | 0.0021932
-0.5 | 0.00010883 | 0.0005625 | 0.0021351
-0.49 | 0.00010529 | 0.0005461 | 0.0020891
-0.48 | 0.00010256 | 0.0005325 | 0.0020262
-0.47 | 0.00010079 | 0.0005228 | 0.0019977
-0.46 | 0.00010021 | 0.0005209 | 0.0019911
-0.45 | 0.00010073 | 0.0005184 | 0.0019797
-0.44 | 0.00010345 | 0.0005295 | 0.0019984
-0.43 | 0.00010923 | 0.0005491 | 0.0020605
-0.42 | 0.00011813 | 0.000579 | 0.0021697
-0.41 | 0.00013303 | 0.0006259 | 0.002339
-0.4 | 0.00015423 | 0.0007048 | 0.0026031
-0.39 | 0.00018572 | 0.0008129 | 0.0029829
-0.38 | 0.00023028 | 0.0009696 | 0.0035385
-0.37 | 0.00029167 | 0.0011958 | 0.0043351
-0.36 | 0.00038052 | 0.0015083 | 0.0054868
-0.35 | 0.00050249 | 0.00195 | 0.007158
-0.34 | 0.0007149 | 0.0025663 | 0.009413
-0.33 | 0.000962 | 0.0034179 | 0.01259
-0.32 | 0.0012996 | 0.0046052 | 0.01704
-0.31 | 0.0017674 | 0.006396 | 0.023274
-0.3 | 0.0024187 | 0.008692 | 0.031951
-0.29 | 0.0033032 | 0.011878 | 0.044097
-0.28 | 0.0045253 | 0.01621 | 0.06048
-0.27 | 0.006462 | 0.022223 | 0.08346
-0.26 | 0.008815 | 0.030433 | 0.11424
-0.25 | 0.012006 | 0.04173 | 0.15648
-0.24 | 0.016438 | 0.05748 | 0.21372
-0.23 | 0.022467 | 0.07827 | 0.29156
-0.22 | 0.030653 | 0.10686 | 0.39841
-0.21 | 0.041658 | 0.14456 | 0.53824
-0.2 | 0.056795 | 0.19736 | 0.7345
-0.19 | 0.07898 | 0.26608 | 0.9795
-0.18 | 0.10771 | 0.36081 | 1.3276
-0.17 | 0.14539 | 0.48507 | 1.7689
-0.16 | 0.1963 | 0.654 | 2.349
-0.15 | 0.26422 | 0.8725 | 3.0801
-0.14 | 0.35606 | 1.1599 | 4.0524
-0.13 | 0.47574 | 1.5382 | 5.2349
-0.12 | 0.6375 | 2.0304 | 6.77
-0.11 | 0.8475 | 2.6517 | 8.582
-0.1 | 1.1265 | 3.4692 | 10.817
-0.09 | 1.4899 | 4.4831 | 13.472
-0.08 | 1.9523 | 5.746 | 16.562
-0.07 | 2.5485 | 7.325 | 20.171
-0.06 | 3.2841 | 9.241 | 24.196
-0.05 | 4.2392 | 11.548 | 28.906
-0.04 | 5.3991 | 14.336 | 34.037
-0.03 | 6.766 | 17.508 | 39.671
-0.02 | 8.474 | 21.247 | 45.925
-0.01 | 10.476 | 25.501 | 52.493
0 | 12.845 | 30.352 | 59.9
0.01 | 15.524 | 35.58 | 67.59
0.02 | 18.571 | 41.392 | 75.76
0.03 | 21.979 | 47.844 | 84.33
0.04 | 25.748 | 54.674 | 93.37
0.05 | 29.843 | 61.91 | 102.58
0.06 | 34.159 | 69.71 | 112.39
0.07 | 38.817 | 77.96 | 122.54
0.08 | 43.594 | 86.41 | 132.8
0.09 | 48.599 | 95.31 | 143.42
0.1 | 53.663 | 104.55 | 154.27
0.11 | 58.69 | 114.09 | 165.27
0.12 | 63.93 | 124.14 | 176.68
0.13 | 69.07 | 134.08 | 188.1
0.14 | 74.17 | 144.4 | 199.59
0.15 | 79.16 | 154.88 | 211.41
0.16 | 84.06 | 165.7 | 223.42
0.17 | 88.81 | 176.43 | 235.29
0.18 | 93.43 | 187.45 | 247.48
0.19 | 97.83 | 198.56 | 259.36
0.2 | 101.97 | 209.7 | 271.62
0.21 | 105.99 | 221.21 | 283.97
0.22 | 109.77 | 232.42 | 296.25
0.23 | 113.4 | 243.92 | 308.41
0.24 | 116.99 | 255.32 | 320.66
0.25 | 120.12 | 266.95 | 332.93
0.26 | 123.13 | 278.43 | 345.11
0.27 | 125.95 | 289.76 | 357.33
0.28 | 128.57 | 301.27 | 369.15
0.29 | 131.26 | 312.59 | 381.29
0.3 | 133.64 | 324.03 | 393.38
0.31 | 135.77 | 335.25 | 405.19
0.32 | 137.83 | 346.37 | 417
0.33 | 139.84 | 357.5 | 428.54
0.34 | 141.7 | 368.51 | 440.06
0.35 | 143.46 | 379.24 | 451.47
0.36 | 145.06 | 389.87 | 462.68
0.37 | 146.41 | 400.48 | 473.88
0.38 | 148.09 | 410.91 | 484.79
0.39 | 149.37 | 421.03 | 495.47
0.4 | 150.53 | 431.07 | 506.1
0.41 | 151.7 | 440.65 | 516.49
0.42 | 152.66 | 450.3 | 526.72
0.43 | 153.97 | 459.67 | 536.82
0.44 | 154.93 | 468.67 | 546.62
0.45 | 155.77 | 477.49 | 556.18
0.46 | 156.65 | 486.04 | 565.72
0.47 | 157.51 | 494.29 | 574.4
0.48 | 158.35 | 502.32 | 583.4
0.49 | 159.09 | 509.98 | 592.4
0.5 | 159.72 | 517.26 | 600.6

## Tranconductance (mS-mm)
VGS (V) | VDS = 0.100 V | VDS = 0.500 V | VDS = 0.900 V
-0.75 | -0.001425 | -0.00442 | -0.01504
-0.74 | -0.0014265 | -0.00447 | -0.013825
-0.73 | -0.001377 | -0.005255 | -0.012975
-0.72 | -0.0013565 | -0.00515 | -0.013735
-0.71 | -0.0013865 | -0.0046 | -0.0137
-0.7 | -0.001264 | -0.00444 | -0.01314
-0.69 | -0.001196 | -0.004175 | -0.012135
-0.68 | -0.0010965 | -0.00369 | -0.01109
-0.67 | -0.000997 | -0.003715 | -0.011335
-0.66 | -0.0010595 | -0.00355 | -0.011095
-0.65 | -0.0009945 | -0.003155 | -0.010795
-0.64 | -0.0008805 | -0.00346 | -0.01111
-0.63 | -0.000898 | -0.003475 | -0.0102
-0.62 | -0.000945 | -0.00347 | -0.00944
-0.61 | -0.000809 | -0.003265 | -0.00902
-0.6 | -0.0007385 | -0.00311 | -0.01025
-0.59 | -0.0007445 | -0.002875 | -0.010865
-0.58 | -0.000686 | -0.002725 | -0.00813
-0.57 | -0.0006555 | -0.00251 | -0.007185
-0.56 | -0.0006715 | -0.00255 | -0.008645
-0.55 | -0.000652 | -0.002745 | -0.00809
-0.54 | -0.000674 | -0.0026 | -0.00725
-0.53 | -0.0005895 | -0.002425 | -0.008025
-0.52 | -0.000458 | -0.002055 | -0.006665
-0.51 | -0.0004805 | -0.001725 | -0.005435
-0.5 | -0.000413 | -0.00168 | -0.005205
-0.49 | -0.0003135 | -0.0015 | -0.005445
-0.48 | -0.000225 | -0.001165 | -0.00457
-0.47 | -0.0001175 | -0.00058 | -0.001755
-0.46 | -3e-06 | -0.00022 | -0.0009
-0.45 | 0.000162 | 0.00043 | 0.000365
-0.44 | 0.000425 | 0.001535 | 0.00404
-0.43 | 0.000734 | 0.002475 | 0.008565
-0.42 | 0.00119 | 0.00384 | 0.013925
-0.41 | 0.001805 | 0.00629 | 0.02167
-0.4 | 0.0026345 | 0.00935 | 0.032195
-0.39 | 0.0038025 | 0.01324 | 0.04677
-0.38 | 0.0052975 | 0.019145 | 0.06761
-0.37 | 0.007512 | 0.026935 | 0.097415
-0.36 | 0.010541 | 0.03771 | 0.141145
-0.35 | 0.016719 | 0.0529 | 0.19631
-0.34 | 0.0229755 | 0.073395 | 0.2716
-0.33 | 0.029235 | 0.101945 | 0.38135
-0.32 | 0.04027 | 0.148905 | 0.5342
-0.31 | 0.055955 | 0.20434 | 0.74555
-0.3 | 0.07679 | 0.2741 | 1.04115
-0.29 | 0.10533 | 0.3759 | 1.42645
-0.28 | 0.15794 | 0.51725 | 1.96815
-0.27 | 0.214485 | 0.71115 | 2.688
-0.26 | 0.2772 | 0.97535 | 3.651
-0.25 | 0.38115 | 1.35235 | 4.974
-0.24 | 0.52305 | 1.827 | 6.754
-0.23 | 0.71075 | 2.469 | 9.2345
-0.22 | 0.95955 | 3.3145 | 12.334
-0.21 | 1.3071 | 4.525 | 16.8045
-0.2 | 1.8661 | 6.076 | 22.063
-0.19 | 2.54575 | 8.1725 | 29.655
-0.18 | 3.3205 | 10.9495 | 39.47
-0.17 | 4.4295 | 14.6595 | 51.07
-0.16 | 5.9415 | 19.3715 | 65.56
-0.15 | 7.988 | 25.295 | 85.17
-0.14 | 10.576 | 33.285 | 107.74
-0.13 | 14.072 | 43.525 | 135.88
-0.12 | 18.588 | 55.675 | 167.355
-0.11 | 24.45 | 71.94 | 202.35
-0.1 | 32.12 | 91.57 | 244.5
-0.09 | 41.29 | 113.84 | 287.25
-0.08 | 52.93 | 142.095 | 334.95
-0.07 | 66.59 | 174.75 | 381.7
-0.06 | 84.535 | 211.15 | 436.75
-0.05 | 105.75 | 254.75 | 492.05
-0.04 | 126.34 | 298 | 538.25
-0.03 | 153.745 | 345.55 | 594.4
-0.02 | 185.5 | 399.65 | 641.1
-0.01 | 218.55 | 455.25 | 698.75
0 | 252.4 | 503.95 | 754.85
0.01 | 286.3 | 552 | 793
0.02 | 322.75 | 613.2 | 837
0.03 | 358.85 | 664.1 | 880.5
0.04 | 393.2 | 703.3 | 912.5
0.05 | 420.55 | 751.8 | 951
0.06 | 448.7 | 802.5 | 998
0.07 | 471.75 | 835 | 1020.5
0.08 | 489.1 | 867.5 | 1044
0.09 | 503.45 | 907 | 1073.5
0.1 | 504.55 | 939 | 1092.5
0.11 | 513.35 | 979.5 | 1120.5
0.12 | 519 | 999.5 | 1141.5
0.13 | 512 | 1013 | 1145.5
0.14 | 504.5 | 1040 | 1165.5
0.15 | 494.5 | 1065 | 1191.5
0.16 | 482.5 | 1077.5 | 1194
0.17 | 468.5 | 1087.5 | 1203
0.18 | 451 | 1106.5 | 1203.5
0.19 | 427 | 1112.5 | 1207
0.2 | 408 | 1132.5 | 1230.5
0.21 | 390 | 1136 | 1231.5
0.22 | 370.5 | 1135.5 | 1222
0.23 | 361 | 1145 | 1220.5
0.24 | 336 | 1151.5 | 1226
0.25 | 307 | 1155.5 | 1222.5
0.26 | 291.5 | 1140.5 | 1220
0.27 | 272 | 1142 | 1202
0.28 | 265.5 | 1141.5 | 1198
0.29 | 253.5 | 1138 | 1211.5
0.3 | 225.5 | 1133 | 1195
0.31 | 209.5 | 1117 | 1181
0.32 | 203.5 | 1112.5 | 1167.5
0.33 | 193.5 | 1107 | 1153
0.34 | 181 | 1087 | 1146.5
0.35 | 168 | 1068 | 1131
0.36 | 147.5 | 1062 | 1120.5
0.37 | 151.5 | 1052 | 1105.5
0.38 | 148 | 1027.5 | 1079.5
0.39 | 122 | 1008 | 1065.5
0.4 | 116.5 | 981 | 1051
0.41 | 106.5 | 961.5 | 1031
0.42 | 113.5 | 951 | 1016.5
0.43 | 113.5 | 918.5 | 995
0.44 | 90 | 891 | 968
0.45 | 86 | 868.5 | 955
0.46 | 87 | 840 | 911
0.47 | 85 | 814 | 884
0.48 | 79 | 784.5 | 900
0.49 | 68.5 | 747 | 860
0.5 | 63 | 728 | 820