## IDS-VDS Characteristic (mA-mm)
VGS (V) | VDS = 0.100 V | VDS = 0.500 V | VDS = 0.900 V
-0.75 | 0.00032404 | 0.0013015 | 0.0042923
-0.74 | 0.00030783 | 0.0012564 | 0.004168
-0.73 | 0.00029629 | 0.001204 | 0.0040448
-0.72 | 0.00028313 | 0.0011555 | 0.0039443
-0.71 | 0.00026993 | 0.001111 | 0.0038041
-0.7 | 0.00025817 | 0.0010698 | 0.0037052
-0.69 | 0.00024565 | 0.0010473 | 0.0035789
-0.68 | 0.00023508 | 0.0010006 | 0.0034577
-0.67 | 0.00022489 | 0.0009718 | 0.0033558
-0.66 | 0.00021424 | 0.0009346 | 0.0032436
-0.65 | 0.0002054 | 0.0008936 | 0.0031498
-0.64 | 0.00019603 | 0.0008656 | 0.0030407
-0.63 | 0.00018735 | 0.0008401 | 0.0029398
-0.62 | 0.00017843 | 0.0008058 | 0.0028622
-0.61 | 0.00017021 | 0.0007843 | 0.0027598
-0.6 | 0.00016185 | 0.0007499 | 0.0026637
-0.59 | 0.0001554 | 0.0007255 | 0.0026127
-0.58 | 0.00014899 | 0.0006971 | 0.0024967
-0.57 | 0.00014222 | 0.0006688 | 0.0024258
-0.56 | 0.00013524 | 0.0006433 | 0.0023468
-0.55 | 0.00012816 | 0.0006236 | 0.0022859
-0.54 | 0.00012244 | 0.0005983 | 0.0022064
-0.53 | 0.00011793 | 0.0005816 | 0.0021542
-0.52 | 0.00011256 | 0.0005558 | 0.0020877
-0.51 | 0.00010795 | 0.0005372 | 0.0020225
-0.5 | 0.00010511 | 0.0005224 | 0.0019703
-0.49 | 0.00010171 | 0.0005082 | 0.0019155
-0.48 | 9.798e-05 | 0.0005022 | 0.0018897
-0.47 | 9.697e-05 | 0.0004912 | 0.0018667
-0.46 | 9.667e-05 | 0.00048856 | 0.0018537
-0.45 | 9.856e-05 | 0.00049222 | 0.0018756
-0.44 | 0.00010153 | 0.00050254 | 0.0019093
-0.43 | 0.0001087 | 0.00052635 | 0.0019801
-0.42 | 0.00011932 | 0.00056122 | 0.0021071
-0.41 | 0.00013527 | 0.0006305 | 0.0023051
-0.4 | 0.00015909 | 0.0007081 | 0.0026164
-0.39 | 0.00019375 | 0.0008357 | 0.003041
-0.38 | 0.00024167 | 0.0010115 | 0.0036865
-0.37 | 0.00030999 | 0.0012575 | 0.0045853
-0.36 | 0.00040415 | 0.0016054 | 0.005905
-0.35 | 0.00053444 | 0.00208 | 0.007699
-0.34 | 0.0007652 | 0.0027678 | 0.010245
-0.33 | 0.0010262 | 0.0036855 | 0.013823
-0.32 | 0.0013912 | 0.004982 | 0.018706
-0.31 | 0.0018904 | 0.006924 | 0.025545
-0.3 | 0.0025821 | 0.009464 | 0.035284
-0.29 | 0.0035327 | 0.01288 | 0.04858
-0.28 | 0.0048248 | 0.017584 | 0.06693
-0.27 | 0.006884 | 0.024083 | 0.09145
-0.26 | 0.009402 | 0.032919 | 0.12626
-0.25 | 0.012801 | 0.045167 | 0.17242
-0.24 | 0.017436 | 0.06243 | 0.23552
-0.23 | 0.02379 | 0.08554 | 0.32199
-0.22 | 0.032326 | 0.11563 | 0.43597
-0.21 | 0.044005 | 0.15709 | 0.5894
-0.2 | 0.06118 | 0.21216 | 0.7964
-0.19 | 0.08314 | 0.28762 | 1.0725
-0.18 | 0.11225 | 0.38806 | 1.44
-0.17 | 0.15214 | 0.52026 | 1.9141
-0.16 | 0.2043 | 0.6958 | 2.5249
-0.15 | 0.27467 | 0.9232 | 3.313
-0.14 | 0.37009 | 1.235 | 4.3358
-0.13 | 0.49365 | 1.6332 | 5.6032
-0.12 | 0.6622 | 2.1498 | 7.186
-0.11 | 0.8777 | 2.8208 | 9.134
-0.1 | 1.1653 | 3.6517 | 11.398
-0.09 | 1.5367 | 4.7417 | 14.223
-0.08 | 2.0138 | 6.064 | 17.384
-0.07 | 2.6185 | 7.694 | 21.101
-0.06 | 3.3902 | 9.658 | 25.276
-0.05 | 4.3581 | 12.091 | 30.076
-0.04 | 5.5364 | 14.925 | 35.348
-0.03 | 6.936 | 18.211 | 41.077
-0.02 | 8.642 | 22.05 | 47.381
-0.01 | 10.699 | 26.343 | 54.216
0 | 13.094 | 31.267 | 61.61
0.01 | 15.811 | 36.639 | 69.42
0.02 | 18.855 | 42.539 | 77.6
0.03 | 22.343 | 48.981 | 86.25
0.04 | 26.102 | 55.897 | 95.38
0.05 | 30.184 | 63.16 | 104.82
0.06 | 34.597 | 71.05 | 114.56
0.07 | 39.209 | 79.36 | 124.79
0.08 | 44.046 | 87.89 | 135
0.09 | 49.022 | 96.93 | 145.68
0.1 | 54.076 | 106.15 | 156.59
0.11 | 59.1 | 115.73 | 167.73
0.12 | 64.35 | 125.67 | 179.24
0.13 | 69.58 | 135.87 | 190.6
0.14 | 74.66 | 146.01 | 202.34
0.15 | 79.65 | 156.61 | 214.06
0.16 | 84.59 | 167.51 | 226.06
0.17 | 89.33 | 178.33 | 237.89
0.18 | 93.88 | 189.29 | 249.98
0.19 | 98.32 | 200.38 | 262.13
0.2 | 102.54 | 211.59 | 274.35
0.21 | 106.52 | 223.1 | 286.7
0.22 | 110.36 | 234.4 | 298.76
0.23 | 114.07 | 245.88 | 311.12
0.24 | 117.43 | 257.22 | 323.28
0.25 | 120.68 | 268.86 | 335.6
0.26 | 123.7 | 280.26 | 347.91
0.27 | 126.47 | 291.8 | 359.8
0.28 | 129.34 | 303.07 | 371.94
0.29 | 131.76 | 314.43 | 383.97
0.3 | 134.16 | 325.9 | 396.05
0.31 | 136.46 | 337.15 | 407.74
0.32 | 138.44 | 348.25 | 419.51
0.33 | 140.52 | 359.21 | 431.16
0.34 | 142.3 | 370.23 | 442.64
0.35 | 143.98 | 381.12 | 454.05
0.36 | 145.65 | 391.66 | 465.11
0.37 | 147.27 | 402.39 | 476.29
0.38 | 148.57 | 412.57 | 487.21
0.39 | 149.86 | 422.77 | 497.95
0.4 | 151.16 | 432.71 | 508.56
0.41 | 152.21 | 442.37 | 518.8
0.42 | 153.61 | 451.99 | 529.13
0.43 | 154.51 | 461.24 | 539.09
0.44 | 155.4 | 470.3 | 548.85
0.45 | 156.45 | 479.08 | 558.36
0.46 | 157.19 | 487.62 | 567.74
0.47 | 158.16 | 495.74 | 576.4
0.48 | 158.89 | 503.73 | 585.4
0.49 | 159.61 | 511.37 | 594.2
0.5 | 160.36 | 518.74 | 602.2

## Tranconductance (mS-mm)
VGS (V) | VDS = 0.100 V | VDS = 0.500 V | VDS = 0.900 V
-0.75 | -0.001621 | -0.00451 | -0.01243
-0.74 | -0.0013875 | -0.004875 | -0.012375
-0.73 | -0.001235 | -0.005045 | -0.011185
-0.72 | -0.001318 | -0.00465 | -0.012035
-0.71 | -0.001248 | -0.004285 | -0.011955
-0.7 | -0.001214 | -0.003185 | -0.01126
-0.69 | -0.0011545 | -0.00346 | -0.012375
-0.68 | -0.001038 | -0.003775 | -0.011155
-0.67 | -0.001042 | -0.0033 | -0.010705
-0.66 | -0.0009745 | -0.00391 | -0.0103
-0.65 | -0.0009105 | -0.00345 | -0.010145
-0.64 | -0.0009025 | -0.002675 | -0.0105
-0.63 | -0.00088 | -0.00299 | -0.008925
-0.62 | -0.000857 | -0.00279 | -0.009
-0.61 | -0.000829 | -0.002795 | -0.009925
-0.6 | -0.0007405 | -0.00294 | -0.007355
-0.59 | -0.000643 | -0.00264 | -0.00835
-0.58 | -0.000659 | -0.002835 | -0.009345
-0.57 | -0.0006875 | -0.00269 | -0.007495
-0.56 | -0.000703 | -0.00226 | -0.006995
-0.55 | -0.00064 | -0.00225 | -0.00702
-0.54 | -0.0005115 | -0.0021 | -0.006585
-0.53 | -0.000494 | -0.002125 | -0.005935
-0.52 | -0.000499 | -0.00222 | -0.006585
-0.51 | -0.0003725 | -0.00167 | -0.00587
-0.5 | -0.000312 | -0.00145 | -0.00535
-0.49 | -0.0003565 | -0.00101 | -0.00403
-0.48 | -0.000237 | -0.00085 | -0.00244
-0.47 | -6.55e-05 | -0.000682 | -0.0018
-0.46 | 7.95e-05 | 5.1e-05 | 0.000445
-0.45 | 0.000243 | 0.000699 | 0.00278
-0.44 | 0.000507 | 0.0017065 | 0.005225
-0.43 | 0.0008895 | 0.002934 | 0.00989
-0.42 | 0.0013285 | 0.0052075 | 0.01625
-0.41 | 0.0019885 | 0.007344 | 0.025465
-0.4 | 0.002924 | 0.01026 | 0.036795
-0.39 | 0.004129 | 0.01517 | 0.053505
-0.38 | 0.005812 | 0.02109 | 0.077215
-0.37 | 0.008124 | 0.029695 | 0.110925
-0.36 | 0.0112225 | 0.041125 | 0.155685
-0.35 | 0.0180525 | 0.05812 | 0.217
-0.34 | 0.024588 | 0.080275 | 0.3062
-0.33 | 0.0313 | 0.11071 | 0.42305
-0.32 | 0.04321 | 0.161925 | 0.5861
-0.31 | 0.059545 | 0.2241 | 0.8289
-0.3 | 0.082115 | 0.2978 | 1.15175
-0.29 | 0.112135 | 0.406 | 1.5823
-0.28 | 0.167565 | 0.56015 | 2.1435
-0.27 | 0.22886 | 0.76675 | 2.9665
-0.26 | 0.29585 | 1.0542 | 4.0485
-0.25 | 0.4017 | 1.47555 | 5.463
-0.24 | 0.54945 | 2.01865 | 7.4785
-0.23 | 0.7445 | 2.66 | 10.0225
-0.22 | 1.01075 | 3.5775 | 13.3705
-0.21 | 1.4427 | 4.8265 | 18.0215
-0.2 | 1.95675 | 6.5265 | 24.155
-0.19 | 2.5535 | 8.795 | 32.18
-0.18 | 3.45 | 11.632 | 42.08
-0.17 | 4.6025 | 15.387 | 54.245
-0.16 | 6.1265 | 20.147 | 69.945
-0.15 | 8.2895 | 26.96 | 90.545
-0.14 | 10.949 | 35.5 | 114.51
-0.13 | 14.6055 | 45.74 | 142.51
-0.12 | 19.2025 | 59.38 | 176.54
-0.11 | 25.155 | 75.095 | 210.6
-0.1 | 32.95 | 96.045 | 254.45
-0.09 | 42.425 | 120.615 | 299.3
-0.08 | 54.09 | 147.615 | 343.9
-0.07 | 68.82 | 179.7 | 394.6
-0.06 | 86.98 | 219.85 | 448.75
-0.05 | 107.31 | 263.35 | 503.6
-0.04 | 128.895 | 306 | 550.05
-0.03 | 155.28 | 356.25 | 601.65
-0.02 | 188.15 | 406.6 | 656.95
-0.01 | 222.6 | 460.85 | 711.45
0 | 255.6 | 514.8 | 760.2
0.01 | 288.05 | 563.6 | 799.5
0.02 | 326.6 | 617.1 | 841.5
0.03 | 362.35 | 667.9 | 889
0.04 | 392.05 | 708.95 | 928.5
0.05 | 424.75 | 757.65 | 959
0.06 | 451.25 | 810 | 998.5
0.07 | 472.45 | 842 | 1022
0.08 | 490.65 | 878.5 | 1044.5
0.09 | 501.5 | 913 | 1079.5
0.1 | 503.9 | 940 | 1102.5
0.11 | 513.7 | 976 | 1132.5
0.12 | 524 | 1007 | 1143.5
0.13 | 515.5 | 1017 | 1155
0.14 | 503.5 | 1037 | 1173
0.15 | 496.5 | 1075 | 1186
0.16 | 484 | 1086 | 1191.5
0.17 | 464.5 | 1089 | 1196
0.18 | 449.5 | 1102.5 | 1212
0.19 | 433 | 1115 | 1218.5
0.2 | 410 | 1136 | 1228.5
0.21 | 391 | 1140.5 | 1220.5
0.22 | 377.5 | 1139 | 1221
0.23 | 353.5 | 1141 | 1226
0.24 | 330.5 | 1149 | 1224
0.25 | 313.5 | 1152 | 1231.5
0.26 | 289.5 | 1147 | 1210
0.27 | 282 | 1140.5 | 1201.5
0.28 | 264.5 | 1131.5 | 1208.5
0.29 | 241 | 1141.5 | 1205.5
0.3 | 235 | 1136 | 1188.5
0.31 | 214 | 1117.5 | 1173
0.32 | 203 | 1103 | 1171
0.33 | 193 | 1099 | 1156.5
0.34 | 173 | 1095.5 | 1144.5
0.35 | 167.5 | 1071.5 | 1123.5
0.36 | 164.5 | 1063.5 | 1112
0.37 | 146 | 1045.5 | 1105
0.38 | 129.5 | 1019 | 1083
0.39 | 129.5 | 1007 | 1067.5
0.4 | 117.5 | 980 | 1042.5
0.41 | 122.5 | 964 | 1028.5
0.42 | 115 | 943.5 | 1014.5
0.43 | 89.5 | 915.5 | 986
0.44 | 97 | 892 | 963.5
0.45 | 89.5 | 866 | 944.5
0.46 | 85.5 | 833 | 902
0.47 | 85 | 805.5 | 883
0.48 | 72.5 | 781.5 | 890
0.49 | 73.5 | 750.5 | 840
0.5 | 75 | 737 | 800