## IDS-VDS Characteristic (mA-mm)
VGS (V) | VDS = 0.100 V | VDS = 0.500 V | VDS = 0.900 V
-0.75 | 0.00034891 | 0.0014234 | 0.0046561
-0.74 | 0.00033414 | 0.001379 | 0.0045158
-0.73 | 0.00031861 | 0.0013296 | 0.0043895
-0.72 | 0.0003058 | 0.0012835 | 0.0042493
-0.71 | 0.00029141 | 0.0012342 | 0.0041143
-0.7 | 0.00028119 | 0.0011927 | 0.0039933
-0.69 | 0.00026806 | 0.0011497 | 0.0038574
-0.68 | 0.00025301 | 0.0011046 | 0.003726
-0.67 | 0.00024292 | 0.0010636 | 0.0036245
-0.66 | 0.00023175 | 0.0010259 | 0.0035014
-0.65 | 0.00022248 | 0.0009896 | 0.0033944
-0.64 | 0.0002121 | 0.0009552 | 0.0033053
-0.63 | 0.00020313 | 0.0009187 | 0.0031918
-0.62 | 0.00019433 | 0.00089 | 0.0031032
-0.61 | 0.00018484 | 0.0008569 | 0.0030051
-0.6 | 0.00017632 | 0.0008188 | 0.0029078
-0.59 | 0.00016815 | 0.0007922 | 0.0028164
-0.58 | 0.00016045 | 0.0007595 | 0.0027159
-0.57 | 0.00015471 | 0.0007341 | 0.002631
-0.56 | 0.00014733 | 0.0007073 | 0.0025433
-0.55 | 0.00014073 | 0.0006802 | 0.0024722
-0.54 | 0.00013447 | 0.0006597 | 0.0023966
-0.53 | 0.0001293 | 0.0006326 | 0.0023408
-0.52 | 0.00012406 | 0.0006126 | 0.0022766
-0.51 | 0.0001184 | 0.0005908 | 0.0021969
-0.5 | 0.0001138 | 0.0005751 | 0.0021454
-0.49 | 0.00010942 | 0.0005627 | 0.0020931
-0.48 | 0.00010699 | 0.0005469 | 0.002052
-0.47 | 0.00010688 | 0.0005414 | 0.0020356
-0.46 | 0.00010583 | 0.0005373 | 0.0020171
-0.45 | 0.00010607 | 0.0005384 | 0.0020219
-0.44 | 0.00010979 | 0.0005491 | 0.0020667
-0.43 | 0.00011614 | 0.0005705 | 0.0021437
-0.42 | 0.00012671 | 0.0006099 | 0.0022588
-0.41 | 0.00014391 | 0.0006687 | 0.00246
-0.4 | 0.00016885 | 0.0007534 | 0.0027662
-0.39 | 0.00020436 | 0.0008779 | 0.0032168
-0.38 | 0.00025514 | 0.0010585 | 0.0038652
-0.37 | 0.0003254 | 0.0013188 | 0.0047812
-0.36 | 0.00042347 | 0.0016717 | 0.006139
-0.35 | 0.00055914 | 0.0021741 | 0.007957
-0.34 | 0.0007978 | 0.0028657 | 0.010567
-0.33 | 0.0010719 | 0.0038357 | 0.014249
-0.32 | 0.0014503 | 0.0051678 | 0.019287
-0.31 | 0.0019668 | 0.007185 | 0.026389
-0.3 | 0.0026952 | 0.009742 | 0.036156
-0.29 | 0.0036778 | 0.01331 | 0.04969
-0.28 | 0.005045 | 0.018201 | 0.06869
-0.27 | 0.007185 | 0.025003 | 0.0938
-0.26 | 0.00982 | 0.034178 | 0.12881
-0.25 | 0.013366 | 0.046606 | 0.17623
-0.24 | 0.01824 | 0.06483 | 0.24054
-0.23 | 0.024852 | 0.08785 | 0.32807
-0.22 | 0.03383 | 0.11929 | 0.44435
-0.21 | 0.045965 | 0.16094 | 0.6047
-0.2 | 0.06375 | 0.21825 | 0.8143
-0.19 | 0.08662 | 0.29457 | 1.0924
-0.18 | 0.11725 | 0.39817 | 1.4646
-0.17 | 0.15798 | 0.53486 | 1.9484
-0.16 | 0.21301 | 0.7149 | 2.5679
-0.15 | 0.28521 | 0.9517 | 3.3671
-0.14 | 0.38362 | 1.2661 | 4.4166
-0.13 | 0.51241 | 1.6742 | 5.6849
-0.12 | 0.6858 | 2.2023 | 7.287
-0.11 | 0.9111 | 2.8773 | 9.246
-0.1 | 1.2056 | 3.7494 | 11.592
-0.09 | 1.5889 | 4.8322 | 14.39
-0.08 | 2.0844 | 6.185 | 17.623
-0.07 | 2.7083 | 7.856 | 21.337
-0.06 | 3.4962 | 9.863 | 25.579
-0.05 | 4.4945 | 12.291 | 30.371
-0.04 | 5.6957 | 15.183 | 35.685
-0.03 | 7.133 | 18.497 | 41.466
-0.02 | 8.884 | 22.373 | 47.793
-0.01 | 10.973 | 26.742 | 54.671
0 | 13.386 | 31.709 | 62.21
0.01 | 16.192 | 37.153 | 69.91
0.02 | 19.298 | 43.096 | 78.17
0.03 | 22.783 | 49.596 | 86.91
0.04 | 26.63 | 56.524 | 95.93
0.05 | 30.702 | 63.99 | 105.41
0.06 | 35.151 | 71.69 | 115.27
0.07 | 39.815 | 80.09 | 125.42
0.08 | 44.64 | 88.78 | 135.69
0.09 | 49.661 | 97.78 | 146.43
0.1 | 54.775 | 107.19 | 157.36
0.11 | 59.81 | 116.61 | 168.5
0.12 | 65.03 | 126.66 | 180
0.13 | 70.19 | 136.85 | 191.36
0.14 | 75.25 | 147.21 | 203.11
0.15 | 80.27 | 157.73 | 214.9
0.16 | 85.21 | 168.52 | 226.82
0.17 | 89.95 | 179.44 | 238.85
0.18 | 94.52 | 190.36 | 250.87
0.19 | 98.88 | 201.58 | 262.99
0.2 | 103.06 | 212.68 | 275.21
0.21 | 107.1 | 224.2 | 287.6
0.22 | 110.9 | 235.6 | 299.66
0.23 | 114.49 | 247.04 | 311.97
0.24 | 117.91 | 258.57 | 324.27
0.25 | 121.1 | 270.02 | 336.53
0.26 | 124.21 | 281.55 | 348.78
0.27 | 126.96 | 292.96 | 360.76
0.28 | 129.7 | 304.41 | 372.88
0.29 | 132.16 | 315.75 | 384.9
0.3 | 134.64 | 327.15 | 396.89
0.31 | 136.87 | 338.4 | 408.69
0.32 | 138.89 | 349.52 | 420.42
0.33 | 140.84 | 360.6 | 432.09
0.34 | 142.7 | 371.5 | 443.61
0.35 | 144.58 | 382.33 | 454.93
0.36 | 146.03 | 392.97 | 465.94
0.37 | 147.51 | 403.55 | 477.24
0.38 | 148.94 | 413.94 | 488.15
0.39 | 150.17 | 423.92 | 498.89
0.4 | 151.66 | 433.9 | 509.44
0.41 | 152.64 | 443.63 | 519.63
0.42 | 153.8 | 453.21 | 529.96
0.43 | 154.85 | 462.47 | 539.94
0.44 | 155.81 | 471.42 | 549.67
0.45 | 156.83 | 480.18 | 559.2
0.46 | 157.61 | 488.74 | 568.52
0.47 | 158.43 | 496.95 | 577.3
0.48 | 159.23 | 504.83 | 586.2
0.49 | 160.19 | 512.43 | 594.9
0.5 | 160.71 | 519.78 | 603.4

## Tranconductance (mS-mm)
VGS (V) | VDS = 0.100 V | VDS = 0.500 V | VDS = 0.900 V
-0.75 | -0.001477 | -0.00444 | -0.01403
-0.74 | -0.001515 | -0.00469 | -0.01333
-0.73 | -0.001417 | -0.004775 | -0.013325
-0.72 | -0.00136 | -0.00477 | -0.01376
-0.71 | -0.0012305 | -0.00454 | -0.0128
-0.7 | -0.0011675 | -0.004225 | -0.012845
-0.69 | -0.001409 | -0.004405 | -0.013365
-0.68 | -0.001257 | -0.004305 | -0.011645
-0.67 | -0.001063 | -0.003935 | -0.01123
-0.66 | -0.001022 | -0.0037 | -0.011505
-0.65 | -0.0009825 | -0.003535 | -0.009805
-0.64 | -0.0009675 | -0.003545 | -0.01013
-0.63 | -0.0008885 | -0.00326 | -0.010105
-0.62 | -0.0009145 | -0.00309 | -0.009335
-0.61 | -0.0009005 | -0.00356 | -0.00977
-0.6 | -0.0008345 | -0.003235 | -0.009435
-0.59 | -0.0007935 | -0.002965 | -0.009595
-0.58 | -0.000672 | -0.002905 | -0.00927
-0.57 | -0.000656 | -0.00261 | -0.00863
-0.56 | -0.000699 | -0.002695 | -0.00794
-0.55 | -0.000643 | -0.00238 | -0.007335
-0.54 | -0.0005715 | -0.00238 | -0.00657
-0.53 | -0.0005205 | -0.002355 | -0.006
-0.52 | -0.000545 | -0.00209 | -0.007195
-0.51 | -0.000513 | -0.001875 | -0.00656
-0.5 | -0.000449 | -0.001405 | -0.00519
-0.49 | -0.0003405 | -0.00141 | -0.00467
-0.48 | -0.000127 | -0.001065 | -0.002875
-0.47 | -5.8e-05 | -0.00048 | -0.001745
-0.46 | -4.05e-05 | -0.00015 | -0.000685
-0.45 | 0.000198 | 0.00059 | 0.00248
-0.44 | 0.0005035 | 0.001605 | 0.00609
-0.43 | 0.000846 | 0.00304 | 0.009605
-0.42 | 0.0013885 | 0.00491 | 0.015815
-0.41 | 0.002107 | 0.007175 | 0.02537
-0.4 | 0.0030225 | 0.01046 | 0.03784
-0.39 | 0.0043145 | 0.015255 | 0.05495
-0.38 | 0.006052 | 0.022045 | 0.07822
-0.37 | 0.0084165 | 0.03066 | 0.11369
-0.36 | 0.011687 | 0.042765 | 0.15879
-0.35 | 0.0187165 | 0.0597 | 0.2214
-0.34 | 0.025638 | 0.08308 | 0.3146
-0.33 | 0.032625 | 0.115105 | 0.436
-0.32 | 0.044745 | 0.167465 | 0.607
-0.31 | 0.062245 | 0.22871 | 0.84345
-0.3 | 0.08555 | 0.30625 | 1.16505
-0.29 | 0.11749 | 0.42295 | 1.6267
-0.28 | 0.17536 | 0.58465 | 2.2055
-0.27 | 0.23875 | 0.79885 | 3.006
-0.26 | 0.30905 | 1.08015 | 4.1215
-0.25 | 0.421 | 1.5326 | 5.5865
-0.24 | 0.5743 | 2.0622 | 7.592
-0.23 | 0.7795 | 2.723 | 10.1905
-0.22 | 1.05565 | 3.6545 | 13.8315
-0.21 | 1.496 | 4.948 | 18.4975
-0.2 | 2.03275 | 6.6815 | 24.385
-0.19 | 2.675 | 8.996 | 32.515
-0.18 | 3.568 | 12.0145 | 42.8
-0.17 | 4.788 | 15.8365 | 55.165
-0.16 | 6.3615 | 20.842 | 70.935
-0.15 | 8.5305 | 27.56 | 92.435
-0.14 | 11.36 | 36.125 | 115.89
-0.13 | 15.109 | 46.81 | 143.52
-0.12 | 19.9345 | 60.155 | 178.055
-0.11 | 25.99 | 77.355 | 215.25
-0.1 | 33.89 | 97.745 | 257.2
-0.09 | 43.94 | 121.78 | 301.55
-0.08 | 55.97 | 151.19 | 347.35
-0.07 | 70.59 | 183.9 | 397.8
-0.06 | 89.31 | 221.75 | 451.7
-0.05 | 109.975 | 266 | 505.3
-0.04 | 131.925 | 310.3 | 554.75
-0.03 | 159.415 | 359.5 | 605.4
-0.02 | 192 | 412.25 | 660.25
-0.01 | 225.1 | 466.8 | 720.85
0 | 260.95 | 520.55 | 761.95
0.01 | 295.6 | 569.35 | 798
0.02 | 329.55 | 622.15 | 850
0.03 | 366.6 | 671.4 | 888
0.04 | 395.95 | 719.7 | 925
0.05 | 426.05 | 758.3 | 967
0.06 | 455.65 | 805 | 1000.5
0.07 | 474.45 | 854.5 | 1021
0.08 | 492.3 | 884.5 | 1050.5
0.09 | 506.75 | 920.5 | 1083.5
0.1 | 507.45 | 941.5 | 1103.5
0.11 | 512.75 | 973.5 | 1132
0.12 | 519 | 1012 | 1143
0.13 | 511 | 1027.5 | 1155.5
0.14 | 504 | 1044 | 1177
0.15 | 498 | 1065.5 | 1185.5
0.16 | 484 | 1085.5 | 1197.5
0.17 | 465.5 | 1092 | 1202.5
0.18 | 446.5 | 1107 | 1207
0.19 | 427 | 1116 | 1217
0.2 | 411 | 1131 | 1230.5
0.21 | 392 | 1146 | 1222.5
0.22 | 369.5 | 1142 | 1218.5
0.23 | 350.5 | 1148.5 | 1230.5
0.24 | 330.5 | 1149 | 1228
0.25 | 315 | 1149 | 1225.5
0.26 | 293 | 1147 | 1211.5
0.27 | 274.5 | 1143 | 1205
0.28 | 260 | 1139.5 | 1207
0.29 | 247 | 1137 | 1200.5
0.3 | 235.5 | 1132.5 | 1189.5
0.31 | 212.5 | 1118.5 | 1176.5
0.32 | 198.5 | 1110 | 1170
0.33 | 190.5 | 1099 | 1159.5
0.34 | 187 | 1086.5 | 1142
0.35 | 166.5 | 1073.5 | 1116.5
0.36 | 146.5 | 1061 | 1115.5
0.37 | 145.5 | 1048.5 | 1110.5
0.38 | 133 | 1018.5 | 1082.5
0.39 | 136 | 998 | 1064.5
0.4 | 123.5 | 985.5 | 1037
0.41 | 107 | 965.5 | 1026
0.42 | 110.5 | 942 | 1015.5
0.43 | 100.5 | 910.5 | 985.5
0.44 | 99 | 885.5 | 963
0.45 | 90 | 866 | 942.5
0.46 | 80 | 838.5 | 905
0.47 | 81 | 804.5 | 884
0.48 | 88 | 774 | 880
0.49 | 74 | 747.5 | 860
0.5 | 52 | 735 | 850